## Sheet1
industry | unit | process | carbon (kg CO2 eq) | ced (MJ) | climate change (kg CO2 eq) | region
metals, non-ferro | kg | GG15 | 1.2159612 | 15.486373 | 3.3904224e-05 | Global
metals, non-ferro | kg | Aluminium (primary) European production, bauxite from Africa | 4.813071 | 71.689488 | 0.00013420119 | Global
metals, non-ferro | kg | Aluminium (secondary) | 0.7504491 | 11.287101 | 2.0924513e-05 | Global
metals, non-ferro | kg | Aluminium trade mix Europe (79% prim 21% sec) | 3.95992 | 59.004986 | 0.00011041309 | Global
metals, non-ferro | kg | Antimony - CRM (EoL-RIR = 18%) | 11.99554 | 142.93184 | 0.0003344674 | Global
metals, non-ferro | kg | Cadmium (EoL-RIR = 0%) | 3.818 | 78.28485 | 0.00010645597 | Global
metals, non-ferro | kg | Chromium, CRM (EoL-RIR = 21%) | 21.70635 | 36.68254 | 0.00060523061 | Global
metals, non-ferro | kg | Cobalt - CRM (EoL-RIR = 22%) | 37.20312 | 194.53125 | 0.0010373218 | Global
metals, non-ferro | kg | Copper rod tube plate (primary) | 3.4506146 | 57.44649 | 9.621229e-05 | Global
metals, non-ferro | kg | Copper (secondary) | 0.46758162 | 8.3697714 | 1.3037416e-05 | Global
metals, non-ferro | kg | Copper wire - plate - tube - trade mix ( 68% prim 32% sec) | 2.496044 | 41.74194 | 6.9596331e-05 | Global
metals, non-ferro | kg | Gallium, CRM (EoL-RIR = 0%) | 170.015 | 139.48 | 0.0047404693 | Global
metals, non-ferro | kg | Gold (primary) | 47790.3 | 92660 | 1.3325204 | Global
metals, non-ferro | kg | Gold (secondary) | 750.6249 | 9903.7414 | 0.020929415 | Global
metals, non-ferro | kg | Gold trade mix (76% prim 24% sec) | 36500.778 | 72798.498 | 1.0177385 | Global
metals, non-ferro | kg | Indium - CRM (EoL-RIR= 0%) | 117.52 | 389.7 | 0.0032767694 | Global
metals, non-ferro | kg | Lead (primary) | 1.892 | 30.966238 | 5.275398e-05 | Global
metals, non-ferro | kg | Lead (secondary) | 0.6074232 | 9.0839967 | 1.6936569e-05 | Global
metals, non-ferro | kg | Lead trade mix ( 20% prim 80% sec) | 0.8643385 | 13.460445 | 2.4100051e-05 | Global
metals, non-ferro | kg | Lithium (EoL-RIR = 0%) | 79.29 | 95.53 | 0.0022108156 | Global
metals, non-ferro | kg | Magnesium - CRM (primary) | 26.47879 | 392.3316 | 0.00073829885 | Global
metals, non-ferro | kg | Magnesium - CRM (secondary) | 0.4933607 | 7.3939529 | 1.3756205e-05 | Global
metals, non-ferro | kg | Magnesium - CRM trade mix (93% prim 7% sec) | 24.65981 | 365.38597 | 0.00068758087 | Global
metals, non-ferro | kg | Manganese (EoL_RIR= 9%) | 4.9818182 | 7.1424762 | 0.00013890631 | Global
metals, non-ferro | kg | Mercury (virgin) | 11.55149 | 0.972 | 0.00032208619 | Global
metals, non-ferro | kg | Molybdenum (EoL-RIR = 9%) | 15.51873 | 42.572344 | 0.00043270329 | Global
metals, non-ferro | kg | Nickel (primary) | 13.095508 | 251.41399 | 0.00036513752 | Global
metals, non-ferro | kg | Nickel (secondary) | 0.5422446 | 8.1182574 | 1.5119218e-05 | Global
metals, non-ferro | kg | Nickel trade mix (84% prim 16% sec) | 11.086986 | 212.48668 | 0.00030913459 | Global
metals, non-ferro | kg | Palladium - CRM (primary) | 23700 | 363300 | 0.66081889 | Global
metals, non-ferro | kg | Palladium - CRM (secondary) | 311.52784 | 4110.2966 | 0.0086862228 | Global
metals, non-ferro | kg | Palladium - CRM trade mix (67% prim 33% sec) | 15981.804 | 244767.4 | 0.44561511 | Global
metals, non-ferro | kg | Platinum - CRM (primary) | 33300 | 465150 | 0.92849236 | Global
metals, non-ferro | kg | Platinum - CRM (secondary) | 1100.0538 | 14514.104 | 0.030672419 | Global
metals, non-ferro | kg | Platinum - CRM trade mix (75% prim 25% sec) | 25250.01 | 352491.03 | 0.70403737 | Global
metals, non-ferro | kg | Rhodium - CRM (primary) | 34900 | 481950 | 0.9731046 | Global
metals, non-ferro | kg | Rhodium - CRM (secondary) | 3106.034 | 40980.999 | 0.086604477 | Global
metals, non-ferro | kg | Rhodium - CRM trade mix (64% prim 36% sec) | 23454.17 | 323201.16 | 0.65396456 | Global
metals, non-ferro | kg | Silicon (metallurgical) for steel | 5.458458 | 57.658152 | 0.00015219629 | Global
metals, non-ferro | kg | Silver (primary) | 449.3869 | 801.26 | 0.012530099 | Global
metals, non-ferro | kg | Silver (secondary) | 14.373962 | 171.27177 | 0.00040078421 | Global
metals, non-ferro | kg | Silver trade mix (81% prim 19% sec) | 366.73444 | 681.56224 | 0.010225529 | Global
metals, non-ferro | kg | Tantalum (EoL-RIR = 13%) | 144.5001 | 109.92602 | 0.0040290449 | Global
metals, non-ferro | kg | Tellurium (EoL-RIR = 1%) | 44.537884 | 530.68752 | 0.0012418344 | Global
metals, non-ferro | kg | Tin (virgin) | 10.14681 | 15.32245 | 0.00028291988 | Global
metals, non-ferro | kg | Titanium (primary) | 28.804014 | 442.65967 | 0.00080313234 | Global
metals, non-ferro | kg | Titanium (secondary) | 19.0269 | 343.49938 | 0.00053052056 | Global
metals, non-ferro | kg | Titanium trade mix (99% prim, 1% sec) | 28.70624 | 441.66806 | 0.00080040622 | Global
metals, non-ferro | kg | Tungsten - CRM (EoL-RIR=42%) | 1.683935 | 32.958787 | 4.6952584e-05 | Global
metals, non-ferro | kg | Vanadium (primary) | 17.105734 | 314.69843 | 0.00047695324 | Global
metals, non-ferro | kg | Vanadium trade mix (99% prim 1% sec) | 16.93468 | 311.55145 | 0.00047218371 | Global
metals, non-ferro | kg | Zinc (primary) | 3.818 | 78.28485 | 0.00010645597 | Global
metals, non-ferro | kg | Zinc (secondary) | 0.9325907 | 13.918732 | 2.6003105e-05 | Global
metals, non-ferro | kg | Zinc trade mix (86% prim 14% sec) | 3.414043 | 69.273593 | 9.519257e-05 | Global
metals, non-ferro | kg | Tungsten (primary) | 2.87 | 56.21302 | 8.0023215e-05 | Global
metals, non-ferro | kg | Tungsten (secondary) | 0.036623172 | 0.66124081 | 1.0211512e-06 | Global
metals, non-ferro | kg | Arsenic (as co-product of Copper) | 3.8906146 | 57.44649 | 0.00010848066 | Global
metals, non-ferro | kg | Barium | 3.132988 | 32.252174 | 8.7356017e-05 | Global
metals, non-ferro | kg | Berylium | 558.68876 | 8378.7135 | 0.015577725 | Global
metals, non-ferro | kg | Bismuth (as co-product of Lead) | 1.892 | 30.966238 | 5.275398e-05 | Global
metals, non-ferro | kg | Boron | 50.03605 | 324.76761 | 0.0013951379 | Global
metals, non-ferro | kg | Hafnium | 310.2294 | 3696.5131 | 0.0086500188 | Global
metals, non-ferro | kg | Niobium | 0.18 | 3.85378 | 5.0188776e-06 | Global
metals, non-ferro | kg | Rhenium | 798.9441 | 9519.7533 | 0.022276682 | Global
metals, non-ferro | kg | Strontium | 4.817189 | 51.381532 | 0.000134316 | Global
metals, non-ferro | kg | Thallium | 357.8199 | 824.52574 | 0.009976969 | Global
metals, non-ferro | kg | Thorium | 111.2689 | 1325.816 | 0.0031024734 | Global
metals, non-ferro | kg | Cerium | 25.95697 | 309.70939 | 0.00072374928 | Global
metals, non-ferro | kg | Dysprosium | 121.14674 | 1443.9395 | 0.0033778925 | Global
metals, non-ferro | kg | Erbium | 98.81022 | 1177.7905 | 0.0027550912 | Global
metals, non-ferro | kg | Eutropium | 801.5832 | 9551.6248 | 0.022350267 | Global
metals, non-ferro | kg | Gadolinium | 94.67383 | 1128.5037 | 0.0026397576 | Global
metals, non-ferro | kg | Lanthanum | 22.39038 | 267.21616 | 0.00062430321 | Global
metals, non-ferro | kg | Mischmetal: Cerium 67%, lanthanum 20%, Neodimium 11%, rest 2% | 26.580362 | 317.13872 | 0.00074113102 | Global
metals, non-ferro | kg | Neodymium | 35.73024 | 426.16622 | 0.00099625402 | Global
metals, non-ferro | kg | Praseodymium | 39.039358 | 465.59569 | 0.0010885209 | Global
metals, non-ferro | kg | Samarium | 120.11264 | 1431.6178 | 0.0033490591 | Global
metals, non-ferro | kg | Scandium | 8.870583 | 106.12212 | 0.00024733539 | Global
metals, non-ferro | kg | Terbium | 602.0023 | 7173.5347 | 0.016785422 | Global
metals, non-ferro | kg | Ytterbium | 253.51128 | 3021.1184 | 0.0070685672 | Global
metals, non-ferro | kg | Yttrium | 30.663164 | 365.78984 | 0.00085497038 | Global
metals, non-ferro | kg | Al99 | 7.796 | 79.677098 | 0.00021737316 | Global
metals, non-ferro | kg | AlCuMg1 (2017) | 7.967754 | 83.925865 | 0.00022216212 | Global
metals, non-ferro | kg | AlCuMg2 (2024) | 8.104398 | 86.385279 | 0.00022597213 | Global
metals, non-ferro | kg | AlCuMgPb (2011) | 8.081429 | 86.086044 | 0.00022533168 | Global
metals, non-ferro | kg | AlCuSiMg (2036) | 7.943595 | 82.889989 | 0.00022148851 | Global
metals, non-ferro | kg | AlMg1 (5005) | 8.270162 | 87.06109 | 0.00023059407 | Global
metals, non-ferro | kg | AlMg3 (5754a) | 8.404253 | 90.424835 | 0.00023433286 | Global
metals, non-ferro | kg | AlMg4.5Mn (5182) | 8.849139 | 96.770762 | 0.00024673747 | Global
metals, non-ferro | kg | AlMgSi0.5 (6060 and 6063) | 8.163239 | 85.407134 | 0.00022761275 | Global
metals, non-ferro | kg | AlMgSi0.7 (6005) | 8.186344 | 85.764122 | 0.000228257 | Global
metals, non-ferro | kg | AlMn1 (3003) | 8.073383 | 83.478655 | 0.00022510732 | Global
metals, non-ferro | kg | AlMn1.2Mg1 (3004) | 8.236392 | 86.190674 | 0.00022965247 | Global
metals, non-ferro | kg | AlSiMgMn (6009) | 8.165737 | 85.385908 | 0.00022768243 | Global
metals, non-ferro | kg | AlZnCuMg (7075) | 8.189875 | 88.972062 | 0.00022835546 | Global
metals, non-ferro | kg | G-AlCu4TiMg (204) | 7.875716 | 82.866194 | 0.00021959585 | Global
metals, non-ferro | kg | G-AlMg3 (242) | 8.562822 | 92.26768 | 0.0002387542 | Global
metals, non-ferro | kg | G-AlMg5 (314) | 8.737583 | 96.807237 | 0.000243627 | Global
metals, non-ferro | kg | G-AlSi12 (230) | 7.766506 | 81.080848 | 0.0002165508 | Global
metals, non-ferro | kg | G-AlSi12Cu (231) | 7.767873 | 81.376162 | 0.0002165889 | Global
metals, non-ferro | kg | G-AlSi7Mg (Thixo) | 7.968067 | 83.306462 | 0.00022217087 | Global
metals, non-ferro | kg | G-AlSi8Cu3 (380) | 7.683113 | 81.015131 | 0.00021422559 | Global
metals, non-ferro | kg | Copper wire rod | 3.5209 | 57.261 | 9.8172034e-05 | Global
metals, non-ferro | kg | Copper tube | 2.6838 | 46.688 | 7.4831465e-05 | Global
metals, non-ferro | kg | Copper flat rolled product | 3.8207 | 70.414 | 0.00010653125 | Global
metals, non-ferro | kg | Cu-E | 2.496044 | 41.74194 | 6.9596331e-05 | Global
metals, non-ferro | kg | CuAg-E | 3.0338722 | 44.958568 | 8.4592406e-05 | Global
metals, non-ferro | kg | CuAl5 | 3.039792 | 47.556399 | 8.4757458e-05 | Global
metals, non-ferro | kg | CuNi10Fe | 3.541341 | 60.877152 | 9.8741981e-05 | Global
metals, non-ferro | kg | CuNi18Zn | 4.397107 | 80.517389 | 0.00012260301 | Global
metals, non-ferro | kg | CuNi44Mn | 6.472075 | 118.96978 | 0.00018045862 | Global
metals, non-ferro | kg | CuSn6.7P | 3.177243 | 42.465158 | 8.8589959e-05 | Global
metals, non-ferro | kg | CuSn8 | 3.279199 | 42.163446 | 9.1432761e-05 | Global
metals, non-ferro | kg | CuZn15 | 2.804838 | 48.406753 | 7.8206313e-05 | Global
metals, non-ferro | kg | CuZn30 | 2.942537 | 52.536501 | 8.2045749e-05 | Global
metals, non-ferro | kg | CuZn37 (Brass) | 3.006797 | 54.463717 | 8.3837485e-05 | Global
metals, non-ferro | kg | CuZn40 (Muntz metal) | 3.0343372 | 55.289667 | 8.4605372e-05 | Global
metals, non-ferro | kg | CuZn40Pb (Brass alloy, alpha-beta, machinable) | 3.00979 | 54.773674 | 8.3920928e-05 | Global
metals, non-ferro | kg | G-CuAl10Fe | 3.197522 | 47.537062 | 8.9155397e-05 | Global
metals, non-ferro | kg | G-CuAl10Ni | 3.670218 | 56.661292 | 0.00010233542 | Global
metals, non-ferro | kg | G-CuNi10 | 3.56341 | 60.70187 | 9.9357335e-05 | Global
metals, non-ferro | kg | G-CuSn10 | 3.432214 | 41.635056 | 9.5699232e-05 | Global
metals, non-ferro | kg | G-CuSn12 | 3.5852292 | 41.106667 | 9.9965703e-05 | Global
metals, non-ferro | kg | G-CuSn5Zn5Pb5 | 3.0653736 | 43.793828 | 8.5470749e-05 | Global
metals, non-ferro | kg | G-CuZn15 | 2.804838 | 48.406753 | 7.8206313e-05 | Global
metals, non-ferro | kg | G-CuZn37Pb | 3.024236 | 54.491758 | 8.4323734e-05 | Global
metals, non-ferro | kg | G-CuZn40 | 3.0343372 | 55.289667 | 8.4605372e-05 | Global
metals, non-ferro | kg | AM100A | 23.41 | 343.21701 | 0.00065273288 | Global
metals, non-ferro | kg | AM503 | 24.87992 | 367.84722 | 0.00069371823 | Global
metals, non-ferro | kg | G-MgAl6Zn3 | 23.447178 | 345.762 | 0.00065376954 | Global
metals, non-ferro | kg | G-MgAl8Zn1 | 23.660106 | 347.89377 | 0.00065970654 | Global
metals, non-ferro | kg | G-MgAl9Zn2 | 23.15372 | 340.15185 | 0.00064558719 | Global
metals, non-ferro | kg | GD-MgAl9Zn1 | 23.42401 | 343.89384 | 0.00065312363 | Global
metals, non-ferro | kg | MgAl3Zn | 24.35833 | 359.89726 | 0.00067917485 | Global
metals, non-ferro | kg | MgZn6Zr | 23.94754 | 355.85996 | 0.00066772097 | Global
metals, non-ferro | kg | MgMn1.5 | 24.82089 | 366.77249 | 0.0006920722 | Global
metals, non-ferro | kg | MgAl6Zn | 23.77794 | 350.07658 | 0.00066299193 | Global
metals, non-ferro | kg | Duranickel | 11.49916 | 214.1629 | 0.00032062696 | Global
metals, non-ferro | kg | Invar | 9.485889 | 134.97303 | 0.00026449174 | Global
metals, non-ferro | kg | Mumetal | 10.07873 | 180.33996 | 0.00028102182 | Global
metals, non-ferro | kg | Ni 99.6 | 11.086986 | 212.48668 | 0.00030913459 | Global
metals, non-ferro | kg | Ni span C902 | 8.282163 | 121.78768 | 0.00023092868 | Global
metals, non-ferro | kg | NiCr 80 20 | 13.71599 | 184.81033 | 0.00038243826 | Global
metals, non-ferro | kg | NiCr20Co18Ti | 18.26592 | 183.45407 | 0.00050930244 | Global
metals, non-ferro | kg | NiCr20TiAl | 14.088858 | 188.28705 | 0.00039283474 | Global
metals, non-ferro | kg | NiCu30Al | 10.57227 | 189.99296 | 0.00029478291 | Global
metals, non-ferro | kg | NiCu30Fe | 8.714413 | 162.41603 | 0.00024298097 | Global
metals, non-ferro | kg | NiFe 50 50 | 7.443728 | 126.51838 | 0.00020755089 | Global
metals, non-ferro | kg | NiMo30 | 13.483894 | 167.47214 | 0.00037596674 | Global
metals, non-ferro | kg | Supermalloy | 10.09811 | 173.77009 | 0.00028156209 | Global
metals, non-ferro | kg | TiAl5Sn2 | 36.04957 | 526.6326 | 0.0010051575 | Global
metals, non-ferro | kg | TiAl6V4 | 35.83359 | 528.46667 | 0.00099913548 | Global
metals, non-ferro | kg | TiV15SnCrAl3 | 34.399242 | 500.07364 | 0.00095914213 | Global
metals, non-ferro | kg | G-ZnAlCu | 4.49587 | 83.771835 | 0.00012535679 | Global
metals, non-ferro | kg | Zamak3 | 4.440957 | 82.853513 | 0.00012382567 | Global
metals, non-ferro | kg | Zamak5 | 4.459677 | 83.166577 | 0.00012434764 | Global
metals, non-ferro | kg | ZnCuTi | 4.5019772 | 85.364631 | 0.00012552707 | Global
metals, non-ferro | kg | Zinc (super plastic) | 5.0251234 | 84.14837 | 0.00014011377 | Global
metals, non-ferro | kg | Barium Ferrite magnet, ceramic 4 MGOe | 7.111703 | 114.06269 | 0.00019829315 | Global
metals, non-ferro | kg | Neodymium magnet (NdFeB) 50 MGOe | 18.30489 | 237.68303 | 0.00051038897 | Global
metals, non-ferro | kg | Neodymium magnet (NdFeB) 50 MGOe recycled | 4.686699 | 79.97873 | 0.0001306776 | Global
metals, non-ferro | kg | Neodymium magnet (NdFeB) corrosion resistant, 40 MGOe | 21.43328 | 271.371 | 0.00059761673 | Global
metals, non-ferro | kg | Neodymium magnet (NdFeB) corrosion resistant, 40 MGOe recycled | 4.844162 | 81.676307 | 0.00013506809 | Global
metals, non-ferro | kg | SmCo (1:5) magnet, 20 MGOe | 72.47621 | 737.844 | 0.0020208289 | Global
metals, non-ferro | kg | Nitride magnet (Fe16N2), 20-80 MGOe | 7.673719 | 119.42972 | 0.00021396365 | Global
Note on A1: Data type: Categorical (text)
Note on B1: Data type: Various (e.g. kg, kWh)
Note on C1: Data type: Categorical (text)
Note on D1: Data type: Carbon footprint
Note on E1: Data type: Cumulative energy demand
Note on F1: Data type: Climate change impact
Note on G1: Data type: Categorical (text)