## Sheet1
Industry | Unit | Process | Total MJ | Carbon kg-CO2 | CED MJ | Region
fibres | kg | Aramid st gr | 15.92853 | 15.65377 | 1732.4853 | Global
fibres | kg | Carbon fibre | 17.47472 | 85.60083 | 1129.4168 | Global
fibres | kg | Glass fibre | 0.301227792 | 1.24 | 4.72 | Global