## Sheet1
Industry | Unit | Process | Total MJ | Carbon kg-CO2 | CED MJ | Region
metals, non-ferro | kg | GG15 | 0.2533125 | 1.2159612 | 15.486373 | Global
metals, non-ferro | kg | Aluminium (primary) European production, bauxite from Africa | 1.913507 | 4.813071 | 71.689488 | Global
metals, non-ferro | kg | Aluminium (secondary) | 0.1355898 | 0.7504491 | 11.287101 | Global
metals, non-ferro | kg | Aluminium trade mix Europe (79% prim 21% sec) | 1.540145 | 3.95992 | 59.004986 | Global
metals, non-ferro | kg | Antimony - CRM (EoL-RIR = 18%) | 10.23494 | 11.99554 | 142.93184 | Global
metals, non-ferro | kg | Cadmium (EoL-RIR = 0%) | 20.3604 | 3.818 | 78.28485 | Global
metals, non-ferro | kg | Chromium, CRM (EoL-RIR = 21%) | 6.566303387 | 21.70635 | 36.68254 | Global
metals, non-ferro | kg | Cobalt - CRM (EoL-RIR = 22%) | 55.31180573 | 37.20312 | 194.53125 | Global
metals, non-ferro | kg | Copper rod tube plate (primary) | 5.219829219 | 3.4506146 | 57.44649 | Global
metals, non-ferro | kg | Copper (secondary) | 0.09901559 | 0.46758162 | 8.3697714 | Global
metals, non-ferro | kg | Copper wire - plate - tube - trade mix ( 68% prim 32% sec) | 3.581169 | 2.496044 | 41.74194 | Global
metals, non-ferro | kg | Gallium, CRM (EoL-RIR = 0%) | 203.369 | 170.015 | 139.48 | Global
metals, non-ferro | kg | Gold (primary) | 57692.61277 | 47790.3 | 92660 | Global
metals, non-ferro | kg | Gold (secondary) | 153.2341 | 750.6249 | 9903.7414 | Global
metals, non-ferro | kg | Gold trade mix (76% prim 24% sec) | 43883.16 | 36500.778 | 72798.498 | Global
metals, non-ferro | kg | Indium - CRM (EoL-RIR= 0%) | 769.4159 | 117.52 | 389.7 | Global
metals, non-ferro | kg | Lead (primary) | 2.388008 | 1.892 | 30.966238 | Global
metals, non-ferro | kg | Lead (secondary) | 0.1068295 | 0.6074232 | 9.0839967 | Global
metals, non-ferro | kg | Lead trade mix ( 20% prim 80% sec) | 0.5630653 | 0.8643385 | 13.460445 | Global
metals, non-ferro | kg | Lithium (EoL-RIR = 0%) | 28.99109 | 79.29 | 95.53 | Global
metals, non-ferro | kg | Magnesium - CRM (primary) | 4.581314 | 26.47879 | 392.3316 | Global
metals, non-ferro | kg | Magnesium - CRM (secondary) | 0.08765463 | 0.4933607 | 7.3939529 | Global
metals, non-ferro | kg | Magnesium - CRM trade mix (93% prim 7% sec) | 4.266757 | 24.65981 | 365.38597 | Global
metals, non-ferro | kg | Manganese (EoL_RIR= 9%) | 3.026353053 | 4.9818182 | 7.1424762 | Global
metals, non-ferro | kg | Mercury (virgin) | 3598.959 | 11.55149 | 0.972 | Global
metals, non-ferro | kg | Molybdenum (EoL-RIR = 9%) | 62.21865 | 15.51873 | 42.572344 | Global
metals, non-ferro | kg | Nickel (primary) | 30.1232 | 13.095508 | 251.41399 | Global
metals, non-ferro | kg | Nickel (secondary) | 0.09587244 | 0.5422446 | 8.1182574 | Global
metals, non-ferro | kg | Nickel trade mix (84% prim 16% sec) | 25.31883 | 11.086986 | 212.48668 | Global
metals, non-ferro | kg | Palladium - CRM (primary) | 29749.96 | 23700 | 363300 | Global
metals, non-ferro | kg | Palladium - CRM (secondary) | 63.59591 | 311.52784 | 4110.2966 | Global
metals, non-ferro | kg | Palladium - CRM trade mix (67% prim 33% sec) | 19953.46 | 15981.804 | 244767.4 | Global
metals, non-ferro | kg | Platinum - CRM (primary) | 23667.79 | 33300 | 465150 | Global
metals, non-ferro | kg | Platinum - CRM (secondary) | 224.5672 | 1100.0538 | 14514.104 | Global
metals, non-ferro | kg | Platinum - CRM trade mix (75% prim 25% sec) | 17806.99 | 25250.01 | 352491.03 | Global
metals, non-ferro | kg | Rhodium - CRM (primary) | 19366.91 | 34900 | 481950 | Global
metals, non-ferro | kg | Rhodium - CRM (secondary) | 634.072 | 3106.034 | 40980.999 | Global
metals, non-ferro | kg | Rhodium - CRM trade mix (64% prim 36% sec) | 12623.09 | 23454.17 | 323201.16 | Global
metals, non-ferro | kg | Silicon (metallurgical) for steel | 2.078128 | 5.458458 | 57.658152 | Global
metals, non-ferro | kg | Silver (primary) | 951.0094313 | 449.3869 | 801.26 | Global
metals, non-ferro | kg | Silver (secondary) | 3.342398 | 14.373962 | 171.27177 | Global
metals, non-ferro | kg | Silver trade mix (81% prim 19% sec) | 770.9527 | 366.73444 | 681.56224 | Global
metals, non-ferro | kg | Tantalum (EoL-RIR = 13%) | 646.1171 | 144.5001 | 109.92602 | Global
metals, non-ferro | kg | Tellurium (EoL-RIR = 1%) | 125.2872 | 44.537884 | 530.68752 | Global
metals, non-ferro | kg | Tin (virgin) | 27.10638 | 10.14681 | 15.32245 | Global
metals, non-ferro | kg | Titanium (primary) | 20.7463 | 28.804014 | 442.65967 | Global
metals, non-ferro | kg | Titanium (secondary) | 3.733287 | 19.0269 | 343.49938 | Global
metals, non-ferro | kg | Titanium trade mix (99% prim, 1% sec) | 20.57617 | 28.70624 | 441.66806 | Global
metals, non-ferro | kg | Tungsten - CRM (EoL-RIR=42%) | 25.46932 | 1.683935 | 32.958787 | Global
metals, non-ferro | kg | Vanadium (primary) | 35.01781 | 17.105734 | 314.69843 | Global
metals, non-ferro | kg | Vanadium trade mix (99% prim 1% sec) | 34.66763 | 16.93468 | 311.55145 | Global
metals, non-ferro | kg | Zinc (primary) | 2.530404 | 3.818 | 78.28485 | Global
metals, non-ferro | kg | Zinc (secondary) | 0.1624363 | 0.9325907 | 13.918732 | Global
metals, non-ferro | kg | Zinc trade mix (86% prim 14% sec) | 2.198889 | 3.414043 | 69.273593 | Global
metals, non-ferro | kg | Tungsten (primary) | 43.80206 | 2.87 | 56.21302 | Global
metals, non-ferro | kg | Tungsten (secondary) | 0.007178782767 | 0.036623172 | 0.66124081 | Global
metals, non-ferro | kg | Arsenic (as co-product of Copper) | 2.145829219 | 3.8906146 | 57.44649 | Global
metals, non-ferro | kg | Barium | 0.7695824 | 3.132988 | 32.252174 | Global
metals, non-ferro | kg | Berylium | 376.1285 | 558.68876 | 8378.7135 | Global
metals, non-ferro | kg | Bismuth (as co-product of Lead) | 26.16801 | 1.892 | 30.966238 | Global
metals, non-ferro | kg | Boron | 11.11378 | 50.03605 | 324.76761 | Global
metals, non-ferro | kg | Hafnium | 344.0581 | 310.2294 | 3696.5131 | Global
metals, non-ferro | kg | Niobium | 40.36254 | 0.18 | 3.85378 | Global
metals, non-ferro | kg | Rhenium | 5925.21 | 798.9441 | 9519.7533 | Global
metals, non-ferro | kg | Strontium | 1.488469 | 4.817189 | 51.381532 | Global
metals, non-ferro | kg | Thallium | 3453.395 | 357.8199 | 824.52574 | Global
metals, non-ferro | kg | Thorium | 153.7735 | 111.2689 | 1325.816 | Global
metals, non-ferro | kg | Cerium | 118.6095 | 25.95697 | 309.70939 | Global
metals, non-ferro | kg | Dysprosium | 1306.868 | 121.14674 | 1443.9395 | Global
metals, non-ferro | kg | Erbium | 214.0144 | 98.81022 | 1177.7905 | Global
metals, non-ferro | kg | Eutropium | 1749.651 | 801.5832 | 9551.6248 | Global
metals, non-ferro | kg | Gadolinium | 67.03782 | 94.67383 | 1128.5037 | Global
metals, non-ferro | kg | Lanthanum | 119.6088 | 22.39038 | 267.21616 | Global
metals, non-ferro | kg | Mischmetal: Cerium 67%, lanthanum 20%, Neodimium 11%, rest 2% | 130.0952 | 26.580362 | 317.13872 | Global
metals, non-ferro | kg | Neodymium | 222.681 | 35.73024 | 426.16622 | Global
metals, non-ferro | kg | Praseodymium | 110.5068 | 39.039358 | 465.59569 | Global
metals, non-ferro | kg | Samarium | 146.8764 | 120.11264 | 1431.6178 | Global
metals, non-ferro | kg | Scandium | 3540.311 | 8.870583 | 106.12212 | Global
metals, non-ferro | kg | Terbium | 1577.813 | 602.0023 | 7173.5347 | Global
metals, non-ferro | kg | Ytterbium | 125.3565 | 253.51128 | 3021.1184 | Global
metals, non-ferro | kg | Yttrium | 116.1718 | 30.663164 | 365.78984 | Global
metals, non-ferro | kg | Al99 | 2.127035 | 7.796 | 79.677098 | Global
metals, non-ferro | kg | AlCuMg1 (2017) | 2.256521 | 7.967754 | 83.925865 | Global
metals, non-ferro | kg | AlCuMg2 (2024) | 2.27987 | 8.104398 | 86.385279 | Global
metals, non-ferro | kg | AlCuMgPb (2011) | 2.354187 | 8.081429 | 86.086044 | Global
metals, non-ferro | kg | AlCuSiMg (2036) | 2.218657 | 7.943595 | 82.889989 | Global
metals, non-ferro | kg | AlMg1 (5005) | 2.199793 | 8.270162 | 87.06109 | Global
metals, non-ferro | kg | AlMg3 (5754a) | 2.189824 | 8.404253 | 90.424835 | Global
metals, non-ferro | kg | AlMg4.5Mn (5182) | 2.278281 | 8.849139 | 96.770762 | Global
metals, non-ferro | kg | AlMgSi0.5 (6060 and 6063) | 2.184694 | 8.163239 | 85.407134 | Global
metals, non-ferro | kg | AlMgSi0.7 (6005) | 2.190892 | 8.186344 | 85.764122 | Global
metals, non-ferro | kg | AlMn1 (3003) | 2.187389 | 8.073383 | 83.478655 | Global
metals, non-ferro | kg | AlMn1.2Mg1 (3004) | 2.210585 | 8.236392 | 86.190674 | Global
metals, non-ferro | kg | AlSiMgMn (6009) | 2.194294 | 8.165737 | 85.385908 | Global
metals, non-ferro | kg | AlZnCuMg (7075) | 2.283695 | 8.189875 | 88.972062 | Global
metals, non-ferro | kg | G-AlCu4TiMg (204) | 2.245454 | 7.875716 | 82.866194 | Global
metals, non-ferro | kg | G-AlMg3 (242) | 2.23909 | 8.562822 | 92.26768 | Global
metals, non-ferro | kg | G-AlMg5 (314) | 2.322928 | 8.737583 | 96.807237 | Global
metals, non-ferro | kg | G-AlSi12 (230) | 2.175034 | 7.766506 | 81.080848 | Global
metals, non-ferro | kg | G-AlSi12Cu (231) | 2.183859 | 7.767873 | 81.376162 | Global
metals, non-ferro | kg | G-AlSi7Mg (Thixo) | 2.180008 | 7.968067 | 83.306462 | Global
metals, non-ferro | kg | G-AlSi8Cu3 (380) | 2.21452 | 7.683113 | 81.015131 | Global
metals, non-ferro | kg | Copper wire rod | 5.251505 | 3.5209 | 57.261 | Global
metals, non-ferro | kg | Copper tube | 4.985191 | 2.6838 | 46.688 | Global
metals, non-ferro | kg | Copper flat rolled product | 5.265585 | 3.8207 | 70.414 | Global
metals, non-ferro | kg | Cu-E | 3.581169 | 2.496044 | 41.74194 | Global
metals, non-ferro | kg | CuAg-E | 4.380884 | 3.0338722 | 44.958568 | Global
metals, non-ferro | kg | CuAl5 | 3.701081 | 3.039792 | 47.556399 | Global
metals, non-ferro | kg | CuNi10Fe | 5.735444 | 3.541341 | 60.877152 | Global
metals, non-ferro | kg | CuNi18Zn | 7.246254 | 4.397107 | 80.517389 | Global
metals, non-ferro | kg | CuNi44Mn | 13.15398 | 6.472075 | 118.96978 | Global
metals, non-ferro | kg | CuSn6.7P | 5.182539 | 3.177243 | 42.465158 | Global
metals, non-ferro | kg | CuSn8 | 5.491948 | 3.279199 | 42.163446 | Global
metals, non-ferro | kg | CuZn15 | 3.402589 | 2.804838 | 48.406753 | Global
metals, non-ferro | kg | CuZn30 | 3.195247 | 2.942537 | 52.536501 | Global
metals, non-ferro | kg | CuZn37 (Brass) | 3.098488 | 3.006797 | 54.463717 | Global
metals, non-ferro | kg | CuZn40 (Muntz metal) | 3.057019 | 3.0343372 | 55.289667 | Global
metals, non-ferro | kg | CuZn40Pb (Brass alloy, alpha-beta, machinable) | 3.0309 | 3.00979 | 54.773674 | Global
metals, non-ferro | kg | G-CuAl10Fe | 3.374669 | 3.197522 | 47.537062 | Global
metals, non-ferro | kg | G-CuAl10Ni | 4.525316 | 3.670218 | 56.661292 | Global
metals, non-ferro | kg | G-CuNi10 | 5.731826 | 3.56341 | 60.70187 | Global
metals, non-ferro | kg | G-CuSn10 | 5.962452 | 3.432214 | 41.635056 | Global
metals, non-ferro | kg | G-CuSn12 | 6.432956 | 3.5852292 | 41.106667 | Global
metals, non-ferro | kg | G-CuSn5Zn5Pb5 | 4.65742 | 3.0653736 | 43.793828 | Global
metals, non-ferro | kg | G-CuZn15 | 3.402589 | 2.804838 | 48.406753 | Global
metals, non-ferro | kg | G-CuZn37Pb | 3.073319 | 3.024236 | 54.491758 | Global
metals, non-ferro | kg | G-CuZn40 | 3.057019 | 3.0343372 | 55.289667 | Global
metals, non-ferro | kg | AM100A | 4.128244 | 23.41 | 343.21701 | Global
metals, non-ferro | kg | AM503 | 4.328572 | 24.87992 | 367.84722 | Global
metals, non-ferro | kg | G-MgAl6Zn3 | 4.151797 | 23.447178 | 345.762 | Global
metals, non-ferro | kg | G-MgAl8Zn1 | 4.16475 | 23.660106 | 347.89377 | Global
metals, non-ferro | kg | G-MgAl9Zn2 | 4.108284 | 23.15372 | 340.15185 | Global
metals, non-ferro | kg | GD-MgAl9Zn1 | 4.134794 | 23.42401 | 343.89384 | Global
metals, non-ferro | kg | MgAl3Zn | 4.256106 | 24.35833 | 359.89726 | Global
metals, non-ferro | kg | MgZn6Zr | 4.230026 | 23.94754 | 355.85996 | Global
metals, non-ferro | kg | MgMn1.5 | 4.324851 | 24.82089 | 366.77249 | Global
metals, non-ferro | kg | MgAl6Zn | 4.181836 | 23.77794 | 350.07658 | Global
metals, non-ferro | kg | Duranickel | 24.16445 | 11.49916 | 214.1629 | Global
metals, non-ferro | kg | Invar | 10.561 | 9.485889 | 134.97303 | Global
metals, non-ferro | kg | Mumetal | 20.07815 | 10.07873 | 180.33996 | Global
metals, non-ferro | kg | Ni 99.6 | 25.31883 | 11.086986 | 212.48668 | Global
metals, non-ferro | kg | Ni span C902 | 11.86696 | 8.282163 | 121.78768 | Global
metals, non-ferro | kg | NiCr 80 20 | 21.65324 | 13.71599 | 184.81033 | Global
metals, non-ferro | kg | NiCr20Co18Ti | 25.97535 | 18.26592 | 183.45407 | Global
metals, non-ferro | kg | NiCr20TiAl | 21.17545 | 14.088858 | 188.28705 | Global
metals, non-ferro | kg | NiCu30Al | 19.27625 | 10.57227 | 189.99296 | Global
metals, non-ferro | kg | NiCu30Fe | 18.06173 | 8.714413 | 162.41603 | Global
metals, non-ferro | kg | NiFe 50 50 | 13.0859 | 7.443728 | 126.51838 | Global
metals, non-ferro | kg | NiMo30 | 35.91028 | 13.483894 | 167.47214 | Global
metals, non-ferro | kg | Supermalloy | 22.30221 | 10.09811 | 173.77009 | Global
metals, non-ferro | kg | TiAl5Sn2 | 21.64555 | 36.04957 | 526.6326 | Global
metals, non-ferro | kg | TiAl6V4 | 21.86146 | 35.83359 | 528.46667 | Global
metals, non-ferro | kg | TiV15SnCrAl3 | 23.74061 | 34.399242 | 500.07364 | Global
metals, non-ferro | kg | G-ZnAlCu | 2.426089 | 4.49587 | 83.771835 | Global
metals, non-ferro | kg | Zamak3 | 2.347303 | 4.440957 | 82.853513 | Global
metals, non-ferro | kg | Zamak5 | 2.374162 | 4.459677 | 83.166577 | Global
metals, non-ferro | kg | ZnCuTi | 2.50737 | 4.5019772 | 85.364631 | Global
metals, non-ferro | kg | Zinc (super plastic) | 2.336323 | 5.0251234 | 84.14837 | Global
metals, non-ferro | kg | Barium Ferrite magnet, ceramic 4 MGOe | 1.467065 | 7.111703 | 114.06269 | Global
metals, non-ferro | kg | Neodymium magnet (NdFeB) 50 MGOe | 83.37023 | 18.30489 | 237.68303 | Global
metals, non-ferro | kg | Neodymium magnet (NdFeB) 50 MGOe recycled | 4.907782 | 4.686699 | 79.97873 | Global
metals, non-ferro | kg | Neodymium magnet (NdFeB) corrosion resistant, 40 MGOe | 109.2087 | 21.43328 | 271.371 | Global
metals, non-ferro | kg | Neodymium magnet (NdFeB) corrosion resistant, 40 MGOe recycled | 6.220787 | 4.844162 | 81.676307 | Global
metals, non-ferro | kg | SmCo (1:5) magnet, 20 MGOe | 89.3386 | 72.47621 | 737.844 | Global
metals, non-ferro | kg | Nitride magnet (Fe16N2), 20-80 MGOe | 1.588764 | 7.673719 | 119.42972 | Global