## Sheet1
Industry | Unit | Process | Total MJ | Carbon kg-CO2 | CED MJ | Region
metals, ferro | kg | Steel market mix USA 69.2% EAF for beams & sheet | 0.2725185 | 1.2400796 | 14.468374 | Global
metals, ferro | kg | Steel virgin + 15% scrap BOF for beams & sheet | 0.5862062 | 2.509 | 23.95995 | Global
metals, ferro | kg | Steel from 100% scrap EAF for beams & sheet | 0.1329002 | 0.6753 | 10.2438 | Global
metals, ferro | kg | Steel market mix Europe 49.8% EAF for beams & sheet | 0.3604598 | 1.5958174 | 17.129307 | Global
metals, ferro | kg | Steel market mix China 9% EAF for beams & sheet | 0.5408756 | 2.32563 | 22.588335 | Global
metals, ferro | kg | Steel welded pipes 8.5% scrap BOF | 0.5598124 | 2.799 | 30.156 | Global
metals, ferro | kg | Steel seamless pipes 33% scrap BOF | 0.694993167 | 3.157 | 30.261 | Global
metals, ferro | kg | GG35 | 0.2533125 | 1.2159612 | 15.486373 | Global
metals, ferro | kg | GGG-NiCr | 2.817325 | 2.375381 | 35.373681 | Global
metals, ferro | kg | GGG-NiSiCr | 2.838658 | 2.424924 | 35.894285 | Global
metals, ferro | kg | GGG40 | 0.2533125 | 1.2159612 | 15.486373 | Global
metals, ferro | kg | GGG60 | 0.333005 | 1.384873 | 15.678849 | Global
metals, ferro | kg | GGG70 | 0.2697282 | 1.270227 | 15.57808 | Global
metals, ferro | kg | GGL-NiCuCr | 2.246981 | 2.105812 | 30.59064 | Global
metals, ferro | kg | Stainless Steel (secondary), average | 0.3834033 | 1.8179698 | 23.730446 | Global
metals, ferro | kg | GX12Cr14 (CA15) 23% inox scrap (China) | 1.623229 | 5.697376 | 43.908125 | Global
metals, ferro | kg | GX12Cr14 (CA15) 44% inox scrap (World) | 1.278833 | 4.619763 | 38.303214 | Global
metals, ferro | kg | GX12Cr14 (CA15) 70% inox scrap (EU, USA) | 0.8718193 | 3.346221 | 31.679229 | Global
metals, ferro | kg | GX5CrNi19 10 (CF8) 23% inox scrap (China) | 3.620877 | 7.186779 | 57.482489 | Global
metals, ferro | kg | GX5CrNi19 10 (CF8) 44% inox scrap (World) | 2.721579 | 5.695443 | 48.106922 | Global
metals, ferro | kg | GX5CrNi19 10 (CF8) 70% inox scrap (EU, USA) | 1.658772 | 3.9329552 | 37.026706 | Global
metals, ferro | kg | X10Cr13 (mart 410) 23% inox scrap (China) | 1.77275 | 6.289855 | 46.830501 | Global
metals, ferro | kg | X10Cr13 (mart 410) 44% inox scrap (World) | 1.38682 | 5.047664 | 40.413819 | Global
metals, ferro | kg | X10Cr13 (mart 410) 70% inox scrap (EU, USA) | 0.9307215 | 3.5796214 | 32.830468 | Global
metals, ferro | kg | X10CrNiMoNb 23% inox scrap (China) | 5.262674 | 7.644478 | 62.846552 | Global
metals, ferro | kg | X10CrNiMoNb 44% inox scrap (World) | 3.907321 | 6.026003 | 51.980967 | Global
metals, ferro | kg | X10CrNiMoNb 70% inox scrap (EU, USA) | 2.30554 | 4.113261 | 39.139821 | Global
metals, ferro | kg | X10CrNiS (303) 23% inox scrap (China) | 3.397657 | 6.9808 | 55.675444 | Global
metals, ferro | kg | X10CrNiS (303) 44% inox scrap (World) | 2.560364 | 5.546681 | 46.801833 | Global
metals, ferro | kg | X10CrNiS (303) 70% inox scrap (EU, USA) | 1.570837 | 3.851812 | 36.314839 | Global
metals, ferro | kg | X12Cr13 (416) 23% inox scrap (China) | 1.447055 | 5.645658 | 42.360896 | Global
metals, ferro | kg | X12Cr13 (416) 44% inox scrap (World) | 1.151596 | 4.582411 | 37.185771 | Global
metals, ferro | kg | X12Cr13 (416) 70% inox scrap (EU, USA) | 0.8024178 | 3.325847 | 31.069714 | Global
metals, ferro | kg | X12CrNi17 7 (301) 23% inox scrap (China) | 1.447055 | 5.645658 | 42.360896 | Global
metals, ferro | kg | X12CrNi17 7 (301) 44% inox scrap (World) | 1.151596 | 4.582411 | 37.185771 | Global
metals, ferro | kg | X12CrNi17 7 (301) 70% inox scrap (EU, USA) | 0.8024178 | 3.325847 | 31.069714 | Global
metals, ferro | kg | X20Cr13 (420) 23% inox scrap (China) | 1.826663 | 5.733148 | 42.935906 | Global
metals, ferro | kg | X20Cr13 (420) 44% inox scrap (World) | 1.425757 | 4.645599 | 37.601056 | Global
metals, ferro | kg | X20Cr13 (420) 70% inox scrap (EU, USA) | 0.9519601 | 3.360313 | 31.296233 | Global
metals, ferro | kg | X22CrNi17 (431) 23% inox scrap (China) | 1.937086 | 6.207639 | 45.405971 | Global
metals, ferro | kg | X22CrNi17 (431) 44% inox scrap (World) | 1.505507 | 4.988286 | 39.384992 | Global
metals, ferro | kg | X22CrNi17 (431) 70% inox scrap (EU, USA) | 0.99546 | 3.5472334 | 32.269289 | Global
metals, ferro | kg | X2CrNiMo1712 (316L) 23% imox scrap (China) | 5.027614 | 7.372401 | 57.671935 | Global
metals, ferro | kg | X2CrNiMo1712 (316L) 44% imox scrap (World) | 3.737556 | 5.829504 | 48.243744 | Global
metals, ferro | kg | X2CrNiMo1712 (316L) 70% imox scrap (EU, USA) | 2.212941 | 4.006079 | 37.101336 | Global
metals, ferro | kg | X30Cr13 (~420) 23% inox scrap (China) | 1.442363 | 5.640902 | 42.393237 | Global
metals, ferro | kg | X30Cr13 (~420) 44% inox scrap (World) | 1.148207 | 4.5789766 | 37.209128 | Global
metals, ferro | kg | X30Cr13 (~420) 70% inox scrap (EU, USA) | 0.8005692 | 3.323974 | 31.082455 | Global
metals, ferro | kg | X35CrMo17 23% inox scrap (China) | 2.054461 | 6.183993 | 42.830007 | Global
metals, ferro | kg | X35CrMo17 44% inox scrap (World) | 1.590278 | 4.971209 | 37.524574 | Global
metals, ferro | kg | X35CrMo17 70% inox scrap (EU, USA) | 1.041699 | 3.537918 | 31.254516 | Global
metals, ferro | kg | X5CrNi18 (304) 23% inox scrap (China) | 3.633909 | 7.194457 | 57.223515 | Global
metals, ferro | kg | X5CrNi18 (304) 44% inox scrap (World) | 2.730991 | 5.700988 | 47.919885 | Global
metals, ferro | kg | X5CrNi18 (304) 70% inox scrap (EU, USA) | 1.663906 | 3.93598 | 36.924686 | Global
metals, ferro | kg | X5CrNiMo18 (316) 23% inox scrap (China) | 5.009399 | 7.510628 | 59.031652 | Global
metals, ferro | kg | X5CrNiMo18 (316) 44% inox scrap (World) | 3.7244 | 5.929334 | 49.225761 | Global
metals, ferro | kg | X5CrNiMo18 (316) 70% inox scrap (EU, USA) | 2.205765 | 4.060532 | 37.636982 | Global
metals, ferro | kg | X6Cr17 (430) 23% inox scrap (China) | 1.580365 | 6.083918 | 42.686835 | Global
metals, ferro | kg | X6Cr17 (430) 44% inox scrap (World) | 1.247876 | 4.8989324 | 37.421172 | Global
metals, ferro | kg | X6Cr17 (430) 70% inox scrap (EU, USA) | 0.8549337 | 3.498495 | 31.198115 | Global
metals, ferro | kg | X6CrNi18 (~304) 23% inox scrap (China) | 3.633909 | 7.194457 | 57.223515 | Global
metals, ferro | kg | X6CrNi18 (~304) 44% inox scrap (World) | 2.730991 | 5.700988 | 47.919885 | Global
metals, ferro | kg | X6CrNi18 (~304) 70% inox scrap (EU, USA) | 1.663906 | 3.93598 | 36.924686 | Global
metals, ferro | kg | X7CrAl13 (405) 23% inox scrap (China) | 1.444733 | 5.649036 | 42.478955 | Global
metals, ferro | kg | X7CrAl13 (405) 44% inox scrap (World) | 1.149919 | 4.584851 | 37.271036 | Global
metals, ferro | kg | X7CrAl13 (405) 70% inox scrap (EU, USA) | 0.801503 | 3.327178 | 31.116223 | Global
metals, ferro | kg | X90CrCoMoV17 23% inox scrap (China) | 1.883646 | 6.2004504 | 43.23023 | Global
metals, ferro | kg | X90CrCoMoV17 44% inox scrap (World) | 1.466912 | 4.983095 | 37.813623 | Global
metals, ferro | kg | X90CrCoMoV17 70% inox scrap (EU, USA) | 0.974408 | 3.544402 | 31.412179 | Global
metals, ferro | kg | X90CrMoV18 (440B) 23% inox scrap (China) | 2.189842 | 6.458731 | 43.131429 | Global
metals, ferro | kg | X90CrMoV18 (440B) 44% inox scrap (World) | 1.688053 | 5.169631 | 37.742267 | Global
metals, ferro | kg | X90CrMoV18 (440B) 70% inox scrap (EU, USA) | 1.095031 | 3.646148 | 31.373258 | Global
metals, ferro | kg | 10SPb20 (1.0721) | 0.6115215 | 2.532141 | 23.943989 | Global
metals, ferro | kg | 35S20 (1.0726) | 0.6097982 | 2.5450874 | 24.036151 | Global
metals, ferro | kg | 9S20 | 0.6593639 | 2.515454 | 24.021618 | Global
metals, ferro | kg | 9SMnPb (1.0718) | 0.6190813 | 2.5378452 | 23.828158 | Global
metals, ferro | kg | GS-10Ni6 | 0.9819281 | 2.6462478 | 26.976378 | Global
metals, ferro | kg | GS-22Mo4 | 0.758204 | 2.645579 | 24.140941 | Global
metals, ferro | kg | GS-25CrMo4 | 2.242161 | 3.160258 | 35.452544 | Global
metals, ferro | kg | GS-45.3 | 0.6366402 | 2.568735 | 23.876242 | Global
metals, ferro | kg | GS-70 | 0.5660362 | 2.362131 | 22.335284 | Global
metals, ferro | kg | GS-X40CrNiSi 25 12 | 5.404938 | 8.447183 | 49.472597 | Global
metals, ferro | kg | HA | 1.814573 | 4.392233 | 25.225632 | Global
metals, ferro | kg | HT | 10.49543 | 8.500385 | 91.561485 | Global
metals, ferro | kg | Fe360 | 0.5731248 | 2.4038776 | 22.76885 | Global
metals, ferro | kg | Fe470 | 0.5731248 | 2.4038776 | 22.76885 | Global
metals, ferro | kg | Fe520 | 0.5731248 | 2.4038776 | 22.76885 | Global
metals, ferro | kg | St13 | 0.5731248 | 2.4038776 | 22.76885 | Global
metals, ferro | kg | A517a | 0.8280106 | 2.703036 | 24.122415 | Global
metals, ferro | kg | A517b | 0.7805479 | 2.671791 | 24.124251 | Global
metals, ferro | kg | S355J2G1W | 0.5731248 | 2.4038776 | 22.76885 | Global
metals, ferro | kg | St14 | 0.5731248 | 2.4038776 | 22.76885 | Global
metals, ferro | kg | 14NiCr14 | 1.557778 | 3.1175174 | 30.756122 | Global
metals, ferro | kg | 15Cr3 | 0.6413057 | 2.6541104 | 24.049545 | Global
metals, ferro | kg | 18NiCr8 | 1.21669 | 3.084834 | 27.991834 | Global
metals, ferro | kg | 25CrMo4 | 0.8193072 | 2.763424 | 24.146966 | Global
metals, ferro | kg | 30CrNiMo8 | 1.463219 | 3.136873 | 28.066284 | Global
metals, ferro | kg | 34Cr4 | 0.6721851 | 2.747009 | 24.329551 | Global
metals, ferro | kg | 34CrAl6 | 0.706004 | 2.864871 | 24.659141 | Global
metals, ferro | kg | 35NiCr18 | 1.793144 | 3.164903 | 32.615944 | Global
metals, ferro | kg | 36NiCr6 | 1.003325 | 2.753984 | 26.858362 | Global
metals, ferro | kg | 37MnSi5 | 0.6373231 | 2.5794896 | 24.179399 | Global
metals, ferro | kg | 42CrMo4 | 0.8214543 | 2.7646424 | 24.118168 | Global
metals, ferro | kg | 50 CrV4 | 0.8528388 | 2.770724 | 24.411379 | Global
metals, ferro | kg | C15 | 0.6024351 | 2.5293276 | 23.966848 | Global
metals, ferro | kg | C35 | 0.7869184 | 2.653439 | 24.790457 | Global
metals, ferro | kg | C45 | 0.7893586 | 2.655912 | 24.77364 | Global
metals, ferro | kg | C55 | 0.6048753 | 2.5318 | 23.95003 | Global
metals, ferro | kg | C60 | 0.6048753 | 2.5318 | 23.95003 | Global
metals, ferro | kg | 13CrMo4 5 (1.7335) | 0.9611298 | 2.756964 | 24.161312 | Global
metals, ferro | kg | 21MoV53 | 1.056603 | 2.716814 | 25.119336 | Global
metals, ferro | kg | 22Mo4 | 0.8234765 | 2.580692 | 24.008466 | Global
metals, ferro | kg | 28NiCrMo4 | 1.038203 | 2.657436 | 26.191514 | Global
metals, ferro | kg | 15NiMn6 (1.6228) | 0.9654017 | 2.676972 | 26.941754 | Global
metals, ferro | kg | A514(A) | 0.7973961436 | 2.689734 | 23.919142 | Global
metals, ferro | kg | ASt35 (1.0346) | 0.6011885 | 2.5292144 | 24.010624 | Global
metals, ferro | kg | X12CrNi 18 9 | 3.952282 | 6.815493 | 43.218054 | Global
metals, ferro | kg | X12Ni5 (1.5680) | 0.9512017 | 2.5772834 | 26.032411 | Global
metals, ferro | kg | X8Ni9 | 2.832463 | 3.303534 | 40.953189 | Global
metals, ferro | kg | 38Si6 | 0.624446 | 2.5693152 | 24.356109 | Global
metals, ferro | kg | 50CrV4 | 0.7304885 | 2.768737 | 24.491542 | Global
metals, ferro | kg | 55Si7 | 0.6327842 | 2.5799214 | 24.364613 | Global
metals, ferro | kg | 67SiCr5 | 0.6355016 | 2.64333 | 24.46164 | Global
metals, ferro | kg | Aluminium (primary) Global average | 3.247223 | 11.759122 | 118.14647 | Global
metals, ferro | kg | Aluminium trade mix Global (64% prim 36% sec) | 2.127035 | 7.796 | 79.677098 | Global