## Sheet1
Industry | Unit | Process | Total MJ | Carbon kg-CO2 | CED MJ | Region
plastics | kg | Mycelium composite protective packaging - Grown Bio 121 kg/m3 | 0.0529356 | 0.2196665 | 2.395046 | Global
plastics | kg | Paperfoam | 0.1894871 | 0.8952171 | 20.986159 | Global
plastics | kg | Stonepaper from Taiwan in Rotterdam | 0.55071 | 1.6810802 | 37.707184 | Global
plastics | kg | Stonepaper from Germany in Rotterdam | 0.4757234 | 1.3714992 | 35.121917 | Global
plastics | kg | bio-PE (Polyethylene) - not biodegradable - from ethanol (Brazil Braskem) | 1.441801 | 1 | 31.32 | Global
plastics | kg | CA (Cellulose polymers) - biodegradable | 1.438117 | 8.554685 | 142.95329 | Global
plastics | kg | PA-11 (Nylon-11) - bio-based not biodegradable | 1.442705 | 4.52 | 59.325 | Global
plastics | kg | bio-PET (Polyethylene terephthalate) from sugarcane - not biodegradable | 1.012063 | 2.19 | 74.0007 | Global
plastics | kg | PHA and PHB (Polyhydroxyalkanoates) from wastewater sludge - biodegradable) | 0.4751289 | 2.600232 | 70.437409 | Global
plastics | kg | PLA (Polylactide) of corn stover - biodegradable | 0.594943 | 3.543347 | 73.408489 | Global
plastics | kg | PBS-Starch 50%-50% blend - biodegradable | 0.4229004 | 2.154303 | 78.276856 | Global
plastics | kg | PBS (Polybutylene succinate) - biodegradable | 0.7186428 | 3.679052 | 129.25575 | Global
plastics | kg | PBAT (polybutylene adipate-co-terephthalate) - biodegradable | 0.7473753 | 4.048033 | 109.35827 | Global
plastics | kg | bio-PE (Polyethylene) from tallow (waste) HVO - not biodegradable | 1.022671 | 1.472796 | 73.319542 | Global
plastics | kg | bio-PP (Polypropylene) from tallow (waste) HVO - not biodegradable, | 1.086004 | 1.302795 | 70.911542 | Global
plastics | kg | PEF (Polyethylene furan-2,5-dicarboxylate) from sugarcane - not biodegradable | 0.7247584 | 0.9287944 | 47.761785 | Global
plastics | kg | Mechanical recycled pellets (rPET/rPE/rPP/rPVC) - downcycled | 0.1061747 | 0.5484019 | 9.2848108 | Global
plastics | kg | Moulded Recycled mixed polymer - downcycled | 0.1622214 | 0.8525138 | 14.801935 | Global
plastics | kg | ABS (Acrylonitrile butadiene styrene) chemical upcycled | 0.5382822 | 2.4773426 | 46.025018 | Global
plastics | kg | CA (Cellelose Acetate tetra) chemical upcycled | 1.438117 | 8.554685 | 142.95329 | Global
plastics | kg | EVA (Ethylene vinyl acetate) chemical upcycled | 0.8543153 | 3.923734 | 40.651127 | Global
plastics | kg | Flexible Polymeer Foam (PE) chemical upcycled | 0.3520369 | 1.598976 | 36.178202 | Global
plastics | kg | Ionomer chemical upcycled | 2.600921 | 11.31087 | 132.27636 | Global
plastics | kg | PA-11 (Nylon-11) chemical upcycled - not biodegradable | 0.8304052 | 4.52 | 59.325 | Global
plastics | kg | PA (Nylons) chemical upcycled | 0.8076339 | 4.610551 | 62.505631 | Global
plastics | kg | PC (Polycarbonate) chemical upclycled | 0.6588846 | 3.364801 | 62.740713 | Global
plastics | kg | bio-PE (Polyethylene) chemical upcycled - non biodegradable | 0.2583116 | 1.528976 | 33.160202 | Global
plastics | kg | PE (HDPE High density Polyethylene) chemical upcycled | 0.2583116 | 1.528976 | 33.160202 | Global
plastics | kg | PET (Polyethylene terephthalate) chemical upcycled | 0.273939 | 1.2611712 | 17.045002 | Global
plastics | kg | PHA and PHB (Polyhydroxyalkanoates) chemical upcycled - biodegradeble | 0.4751289 | 2.600232 | 70.437409 | Global
plastics | kg | PLA (Polylactide, starch based) chemical upcycled - biodegradeble | 0.594943 | 3.543347 | 73.408489 | Global
plastics | kg | PMMA (Polymethyl methacrylate) chemical upcycled | 0.6146729 | 4.280476 | 64.622638 | Global
plastics | kg | POM (Polyoxymethylene) chemical upcycled | 0.6603237 | 4.034741 | 70.027234 | Global
plastics | kg | PP (Polypropylene) chemical upcycled | 0.3216445 | 1.358976 | 30.728201 | Global
plastics | kg | PS (Polystyrene) chemical upcycled | 0.2981363 | 1.924691 | 34.239213 | Global
plastics | kg | PTFE (Teflon) chemical upcycled | 2.716445 | 12.91654 | 167.56596 | Global
plastics | kg | PTT (Polyltrimethylene terephthalate) chemical upcycled | 0.6160942 | 3.834562 | 49.164251 | Global
plastics | kg | PUR (Polyurethane) chemical upcycled | 0.5990347 | 3.3528148 | 63.937295 | Global
plastics | kg | PVC (Polyvinylchloride) chemical upcycled | 0.6219103 | 2.368136 | 45.275045 | Global
plastics | kg | Starch-PBS 50%-50% blend chemical upcycled - biodegradeble | 0.4229004 | 2.154303 | 78.276856 | Global
plastics | kg | PBS chemical upcycled - biodegradeble | 0.7186428 | 3.679052 | 129.25575 | Global
plastics | kg | PBAT (polybutylene adipate-co-terephthalate) chemical upcycled - biodegradeble | 0.7473753 | 4.048033 | 109.35827 | Global
plastics | kg | PAN (Polyacrylonitrile fibres) chemical upcycled | 0.8090091 | 4.858976 | 48.811202 | Global
plastics | kg | bio-PP (Polypropylene) chemical upcycled - not biodegradable | 0.3216445 | 1.358976 | 30.728201 | Global
plastics | kg | bio-PET (Polyethylene terephthalate) chemical upcycled - not biodegradable | 0.273939 | 1.2611712 | 17.045002 | Global
plastics | kg | PEF (Polyethylene furan-2,5-dicarboxylate) chemical upcycled - not biodegradeble | 0.7247584 | 0.9287944 | 47.761785 | Global
plastics | kg | BR (butadiene rubber) | 1.773994 | 3.964 | 106.81064 | Global
plastics | kg | BR and IIR (butadiene rubber and butyl rubber) in tires | 1.505207 | 3.785343 | 107.99371 | Global
plastics | kg | EPDM (ethylene propylene diene monomer rubber) | 1.57258 | 3.5 | 93.87 | Global
plastics | kg | EVA (ethylene vinyl acetate rubber) | 1.416471 | 3.619343 | 76.880586 | Global
plastics | kg | IR (polyisoprene rubber) | 1.423008 | 2.667973 | 78.918212 | Global
plastics | kg | Natural rubber (from Thailand in Rotterdam) | 2.008784 | 1.380807 | 51.546917 | Global
plastics | kg | NBR (nitrile rubber) | 1.555845 | 3.568425 | 75.143962 | Global
plastics | kg | Polychloroprene (Neoprene and CR) rubber | 1.377155 | 5.255021 | 106.85413 | Global
plastics | kg | PU (polyurethane) rubber for shoe soles | 1.531793 | 4.631258 | 127.45566 | Global
plastics | kg | SAN (Styrene-acrylonitrile copolymer) | 1.379859 | 2.72 | 99.7185 | Global
plastics | kg | SBR (Styrene butadiene rubber) | 1.396414 | 3.462078 | 97.28514 | Global
plastics | kg | Silicone rubber (PDMS) | 1.987681 | 7.28005 | 104.05724 | Global
plastics | kg | ABS (Acrylonitrile butadiene styrene) | 1.37986 | 2.69 | 97.1985 | Global
plastics | kg | ABS 30% glass fibre | 1.05627 | 2.255 | 69.45495 | Global
plastics | kg | Ionomer | 3.473155 | 11.5819 | 183.80315 | Global
plastics | kg | PA 6 (Nylon 6 Polyamide 6) | 1.442705 | 4.52 | 101.527 | Global
plastics | kg | PA 6 30% glass fibre | 1.100262 | 3.536 | 72.4849 | Global
plastics | kg | PA 66 (Nylon 66 Polyamide 6-6) | 1.82658 | 6.4 | 146.9138 | Global
plastics | kg | PA 66 30% glass fibre | 1.368974 | 4.852 | 104.25566 | Global
plastics | kg | PB-1 (Polybutylene) | 1.193879 | 1.63 | 82.255 | Global
plastics | kg | PC (Polycarbonate) | 1.440442 | 3.4 | 110.4868 | Global
plastics | kg | PC 30% glass fibre | 1.098678 | 2.752 | 78.75676 | Global
plastics | kg | PE (HDPE High density Polyethylene) | 1.130546 | 1.8 | 84.687 | Global
plastics | kg | PE (LDPE Low density Polyethylene) | 1.224272 | 1.87 | 87.705 | Global
plastics | kg | PE (LLDPE Linear low density Polyethylene) | 1.186146 | 1.79 | 83.755 | Global
plastics | kg | PE (Polyethylene) expanded | 1.327554 | 2.45594 | 96.330916 | Global
plastics | kg | PET (Polyethylene terephthalate) 30% glass fibre | 0.7988128 | 1.905 | 52.8107 | Global
plastics | kg | PET (Polyethylene terephthalate) amorphous | 1.005807 | 2.051338 | 72.041491 | Global
plastics | kg | PET (Polyethylene terephthalate) bottle grade | 1.012063 | 2.19 | 73.421 | Global
plastics | kg | PMMA (Polymethyl methacrylate) | 1.133935 | 3.9 | 98.7 | Global
plastics | kg | POM (Polyoxymethyleen, polyacetaal) | 0.9132044 | 3.2 | 90.5522 | Global
plastics | kg | PP (Polypropylene) | 1.193879 | 1.63 | 82.255 | Global
plastics | kg | PP GF30 | 0.9260839 | 1.513 | 58.9945 | Global
plastics | kg | PS (EPS expandable polystyrene, white) | 1.257445 | 2.28 | 90.587 | Global
plastics | kg | PS (GPPS general purpose polystyrene) | 1.228349 | 2.16 | 88.5755 | Global
plastics | kg | PS (HIPS high impact polysyrene) | 1.244027 | 2.25 | 90.2447 | Global
plastics | kg | PTFE (Polytetrafluoroethylene) Teflon | 3.096124 | 12 | 184.8 | Global
plastics | kg | PTT (Polyltrimethylene terephthalate) | 0.9831311 | 3.324106 | 74.167906 | Global
plastics | kg | PVOH (Polyvinyl alcohol) and PVA (Polyvinyl acetate - wood gluel) | 1.408862 | 3.25124 | 126.5305 | Global
plastics | kg | PVC (Polyvinylchloride emulsion polymerised) | 1.004779 | 2.37 | 66.2024 | Global
plastics | kg | PVC (Polyvinylchloride suspension polymerised) | 0.956450092 | 2.22 | 64.318 | Global
plastics | kg | PVC (Polyvinylchloride, trade mix) | 0.966115962 | 2.25 | 64.69488 | Global
plastics | kg | PVDC (Polyvinyliden chloride) | 3.722839283 | 4.577 | 91.160165 | Global
plastics | kg | PAN Polyacrylonitrile fibres | 1.519004 | 5.13 | 100.338 | Global
plastics | kg | Carbon fiber-reinforced plastic | 4.765468 | 22.58307 | 304.8492 | Global
plastics | kg | Epoxy resin from Bisphenol A 33% Epichlorohydrin 66% | 1.357064 | 2.299294 | 71.290593 | Global
plastics | kg | MF (melamine formaldehyde resin) | 0.9625069 | 1.770294 | 48.4836 | Global
plastics | kg | PF (phenol formaldehyde resin) | 0.9341879 | 1.356382 | 32.3806 | Global
plastics | kg | Phenolics (Bakelite) | 0.9178363 | 1.60902 | 42.779885 | Global
plastics | kg | Polyester (unsaturated resin) | 1.154885 | 2.161448 | 58.520335 | Global
plastics | kg | PUR flex. block foam TDI | 1.30011 | 3.310909 | 106.97203 | Global
plastics | kg | PUR flex. moulded TDI with flame retardant | 1.166434 | 3.560533 | 99.515 | Global
plastics | kg | PUR flex. moulded TDI | 1.300145 | 3.295049 | 107.43137 | Global
plastics | kg | PUR flex. moulded. MDI | 1.267133 | 3.179179 | 108.12164 | Global
plastics | kg | PUR rigid foam MDI | 1.232897 | 3.1316194 | 104.69164 | Global
plastics | kg | Sheet molding compound 25% glass fibre | 0.4720944 | 1.492859 | 23.674994 | Global
plastics | kg | Sheet molding compound 50% glass fibre | 0.446176 | 1.436216 | 18.479669 | Global
plastics | kg | UF (urea-formaldehyde resin) | 0.9067053 | 1.604036 | 24.0908 | Global
plastics | kg | Bisphenol A | 1.098353 | 2.263711 | 82.651878 | Global
plastics | kg | DEHP (diisooctyl phthalate) | 1.075032 | 2.2 | 87.5122 | Global
plastics | kg | DINP (diisononyl phthalate) | 1.075032 | 2.2 | 87.5122 | Global
plastics | kg | Epichlorohydrin | 1.319871 | 2.0349 | 56.86065 | Global
plastics | kg | EVOH (Ethylene vinyl alcohol) film barrier of gasses | 1.487493 | 5.231029 | 113.09943 | Global
plastics | kg | Formaldehyde | 0.5583995 | 0.9444846 | 57.375164 | Global
plastics | kg | MDI (Methylene diphenyl diisocyanate) | 1.111312 | 2.76 | 90.5328 | Global
plastics | kg | MMA (Methyl methacrylate) | 0.5193405 | 3.7 | 0 | Global
plastics | kg | Nafion | 129.5279 | 831 | 11066.7 | Global
plastics | kg | PEEK (Polyetheretherketone) | 5.598968 | 18 | 280.08 | Global
plastics | kg | PEI (PolyEther Imide) | 2.758469 | 9.76847 | 225.713 | Global
plastics | kg | Phthalic anhydride | 1.472063 | 3.270807 | 83.349384 | Global
plastics | kg | Polyether-polyols | 1.226592 | 2.875 | 98.0408 | Global
plastics | kg | PPS (polyphenylene sulfide) | 4.818195064 | 7.166394 | 172.46161 | Global
plastics | kg | PVB (Polyvinyl butyral) | 1.033691 | 2.334495 | 84.315114 | Global
plastics | kg | TDI (toluene diisocyanate) | 1.200841206 | 3.14 | 86.6658 | Global
plastics | kg | PE for bottles with deposit in EU (RR=80% RIR=25%) | 0.8744535 | 1.4871 | 65.836453 | Global
plastics | kg | PET for bottles with deposit in EU (RR=80% RIR=25%) | 0.7855913 | 1.7796 | 57.386953 | Global
plastics | kg | PP for bottles with deposit in EU (RR=80% RIR=25%) | 0.9219532 | 1.3596 | 64.012453 | Global
plastics | kg | PVC for bottles with deposit in EU (RR=80% RIR=25%) | 0.7511306 | 1.8246 | 50.842362 | Global
plastics | kg | blow moulding - machine only | 0.04115835451 | 0.2099729 | 3.791114 | Global
plastics | kg | blow moulding - production site | 0.2134491 | 1.088929 | 19.660893 | Global
plastics | kg | extrusion - machine only | 0.02392927587 | 0.12207724 | 2.204136 | Global
plastics | kg | extrusion - production site | 0.06508763059 | 0.3320501 | 5.99525 | Global
plastics | kg | injection moulding - machine only | 0.08901690594 | 0.4541273 | 8.199386 | Global
plastics | kg | injection moulding - production site | 0.2268495 | 1.1572922 | 20.89521 | Global
plastics | kg | Recycling mixed polymer | 0.07320453 | 0.3983865 | 6.6025494 | Global
plastics | kg | thermo forming - machine only | 0.04211552516 | 0.21485594 | 3.8792794 | Global
plastics | kg | thermo forming - production site | 0.08614539285 | 0.43947806 | 7.9348897 | Global
plastics | kg | no extra converting (e.g. plastic foam - glass - paper - etc) | 0.0001206036 | 0.0006152693 | 0.011108846 | Global