## Sheet1
industry | unit | process | carbon (kg CO2 eq) | ced (MJ) | climate change (kg CO2 eq) | region
metals, ferro | kg | Steel market mix USA 69.2% EAF for beams & sheet | 1.2400796 | 14.468374 | 3.457671e-05 | Global
metals, ferro | kg | Steel virgin + 15% scrap BOF for beams & sheet | 2.509 | 23.95995 | 6.9957577e-05 | Global
metals, ferro | kg | Steel from 100% scrap EAF for beams & sheet | 0.6753 | 10.2438 | 1.8829156e-05 | Global
metals, ferro | kg | Steel market mix Europe 49.8% EAF for beams & sheet | 1.5958174 | 17.129307 | 4.4495623e-05 | Global
metals, ferro | kg | Steel market mix China 9% EAF for beams & sheet | 2.32563 | 22.588335 | 6.4844735e-05 | Global
metals, ferro | kg | Steel welded pipes 8.5% scrap BOF | 2.799 | 30.156 | 7.8043547e-05 | Global
metals, ferro | kg | Steel seamless pipes 33% scrap BOF | 3.157 | 30.261 | 8.8025537e-05 | Global
metals, ferro | kg | GG35 | 1.2159612 | 15.486373 | 3.3904224e-05 | Global
metals, ferro | kg | GGG-NiCr | 2.375381 | 35.373681 | 6.6231915e-05 | Global
metals, ferro | kg | GGG-NiSiCr | 2.424924 | 35.894285 | 6.7613315e-05 | Global
metals, ferro | kg | GGG40 | 1.2159612 | 15.486373 | 3.3904224e-05 | Global
metals, ferro | kg | GGG60 | 1.384873 | 15.678849 | 3.8613936e-05 | Global
metals, ferro | kg | GGG70 | 1.270227 | 15.57808 | 3.5417301e-05 | Global
metals, ferro | kg | GGL-NiCuCr | 2.105812 | 30.59064 | 5.8715631e-05 | Global
metals, ferro | kg | Stainless Steel (secondary), average | 1.8179698 | 23.730446 | 5.0689823e-05 | Global
metals, ferro | kg | GX12Cr14 (CA15) 23% inox scrap (China) | 5.697376 | 43.908125 | 0.00015885796 | Global
metals, ferro | kg | GX12Cr14 (CA15) 44% inox scrap (World) | 4.619763 | 38.303214 | 0.00012881125 | Global
metals, ferro | kg | GX12Cr14 (CA15) 70% inox scrap (EU, USA) | 3.346221 | 31.679229 | 9.3301513e-05 | Global
metals, ferro | kg | GX5CrNi19 10 (CF8) 23% inox scrap (China) | 7.186779 | 57.482489 | 0.00020038646 | Global
metals, ferro | kg | GX5CrNi19 10 (CF8) 44% inox scrap (World) | 5.695443 | 48.106922 | 0.00015880406 | Global
metals, ferro | kg | GX5CrNi19 10 (CF8) 70% inox scrap (EU, USA) | 3.9329552 | 37.026706 | 0.00010966123 | Global
metals, ferro | kg | X10Cr13 (mart 410) 23% inox scrap (China) | 6.289855 | 46.830501 | 0.00017537784 | Global
metals, ferro | kg | X10Cr13 (mart 410) 44% inox scrap (World) | 5.047664 | 40.413819 | 0.00014074228 | Global
metals, ferro | kg | X10Cr13 (mart 410) 70% inox scrap (EU, USA) | 3.5796214 | 32.830468 | 9.9809344e-05 | Global
metals, ferro | kg | X10CrNiMoNb 23% inox scrap (China) | 7.644478 | 62.846552 | 0.00021314833 | Global
metals, ferro | kg | X10CrNiMoNb 44% inox scrap (World) | 6.026003 | 51.980967 | 0.00016802097 | Global
metals, ferro | kg | X10CrNiMoNb 70% inox scrap (EU, USA) | 4.113261 | 39.139821 | 0.00011468863 | Global
metals, ferro | kg | X10CrNiS (303) 23% inox scrap (China) | 6.9808 | 55.675444 | 0.00019464323 | Global
metals, ferro | kg | X10CrNiS (303) 44% inox scrap (World) | 5.546681 | 46.801833 | 0.00015465617 | Global
metals, ferro | kg | X10CrNiS (303) 70% inox scrap (EU, USA) | 3.851812 | 36.314839 | 0.00010739874 | Global
metals, ferro | kg | X12Cr13 (416) 23% inox scrap (China) | 5.645658 | 42.360896 | 0.00015741592 | Global
metals, ferro | kg | X12Cr13 (416) 44% inox scrap (World) | 4.582411 | 37.185771 | 0.00012776978 | Global
metals, ferro | kg | X12Cr13 (416) 70% inox scrap (EU, USA) | 3.325847 | 31.069714 | 9.2733435e-05 | Global
metals, ferro | kg | X12CrNi17 7 (301) 23% inox scrap (China) | 5.645658 | 42.360896 | 0.00015741592 | Global
metals, ferro | kg | X12CrNi17 7 (301) 44% inox scrap (World) | 4.582411 | 37.185771 | 0.00012776978 | Global
metals, ferro | kg | X12CrNi17 7 (301) 70% inox scrap (EU, USA) | 3.325847 | 31.069714 | 9.2733435e-05 | Global
metals, ferro | kg | X20Cr13 (420) 23% inox scrap (China) | 5.733148 | 42.935906 | 0.00015985538 | Global
metals, ferro | kg | X20Cr13 (420) 44% inox scrap (World) | 4.645599 | 37.601056 | 0.00012953161 | Global
metals, ferro | kg | X20Cr13 (420) 70% inox scrap (EU, USA) | 3.360313 | 31.296233 | 9.3694436e-05 | Global
metals, ferro | kg | X22CrNi17 (431) 23% inox scrap (China) | 6.207639 | 45.405971 | 0.00017308545 | Global
metals, ferro | kg | X22CrNi17 (431) 44% inox scrap (World) | 4.988286 | 39.384992 | 0.00013908666 | Global
metals, ferro | kg | X22CrNi17 (431) 70% inox scrap (EU, USA) | 3.5472334 | 32.269289 | 9.890628e-05 | Global
metals, ferro | kg | X2CrNiMo1712 (316L) 23% imox scrap (China) | 7.372401 | 57.671935 | 0.00020556212 | Global
metals, ferro | kg | X2CrNiMo1712 (316L) 44% imox scrap (World) | 5.829504 | 48.243744 | 0.00016254204 | Global
metals, ferro | kg | X2CrNiMo1712 (316L) 70% imox scrap (EU, USA) | 4.006079 | 37.101336 | 0.00011170012 | Global
metals, ferro | kg | X30Cr13 (~420) 23% inox scrap (China) | 5.640902 | 42.393237 | 0.00015728332 | Global
metals, ferro | kg | X30Cr13 (~420) 44% inox scrap (World) | 4.5789766 | 37.209128 | 0.00012767402 | Global
metals, ferro | kg | X30Cr13 (~420) 70% inox scrap (EU, USA) | 3.323974 | 31.082455 | 9.2681202e-05 | Global
metals, ferro | kg | X35CrMo17 23% inox scrap (China) | 6.183993 | 42.830007 | 0.00017242613 | Global
metals, ferro | kg | X35CrMo17 44% inox scrap (World) | 4.971209 | 37.524574 | 0.00013861049 | Global
metals, ferro | kg | X35CrMo17 70% inox scrap (EU, USA) | 3.537918 | 31.254516 | 9.864655e-05 | Global
metals, ferro | kg | X5CrNi18 (304) 23% inox scrap (China) | 7.194457 | 57.223515 | 0.00020060054 | Global
metals, ferro | kg | X5CrNi18 (304) 44% inox scrap (World) | 5.700988 | 47.919885 | 0.00015895867 | Global
metals, ferro | kg | X5CrNi18 (304) 70% inox scrap (EU, USA) | 3.93598 | 36.924686 | 0.00010974556 | Global
metals, ferro | kg | X5CrNiMo18 (316) 23% inox scrap (China) | 7.510628 | 59.031652 | 0.00020941624 | Global
metals, ferro | kg | X5CrNiMo18 (316) 44% inox scrap (World) | 5.929334 | 49.225761 | 0.00016532557 | Global
metals, ferro | kg | X5CrNiMo18 (316) 70% inox scrap (EU, USA) | 4.060532 | 37.636982 | 0.00011321841 | Global
metals, ferro | kg | X6Cr17 (430) 23% inox scrap (China) | 6.083918 | 42.686835 | 0.00016963578 | Global
metals, ferro | kg | X6Cr17 (430) 44% inox scrap (World) | 4.8989324 | 37.421172 | 0.00013659523 | Global
metals, ferro | kg | X6Cr17 (430) 70% inox scrap (EU, USA) | 3.498495 | 31.198115 | 9.754732e-05 | Global
metals, ferro | kg | X6CrNi18 (~304) 23% inox scrap (China) | 7.194457 | 57.223515 | 0.00020060054 | Global
metals, ferro | kg | X6CrNi18 (~304) 44% inox scrap (World) | 5.700988 | 47.919885 | 0.00015895867 | Global
metals, ferro | kg | X6CrNi18 (~304) 70% inox scrap (EU, USA) | 3.93598 | 36.924686 | 0.00010974556 | Global
metals, ferro | kg | X7CrAl13 (405) 23% inox scrap (China) | 5.649036 | 42.478955 | 0.00015751012 | Global
metals, ferro | kg | X7CrAl13 (405) 44% inox scrap (World) | 4.584851 | 37.271036 | 0.00012783781 | Global
metals, ferro | kg | X7CrAl13 (405) 70% inox scrap (EU, USA) | 3.327178 | 31.116223 | 9.2770544e-05 | Global
metals, ferro | kg | X90CrCoMoV17 23% inox scrap (China) | 6.2004504 | 43.23023 | 0.00017288501 | Global
metals, ferro | kg | X90CrCoMoV17 44% inox scrap (World) | 4.983095 | 37.813623 | 0.0001389419 | Global
metals, ferro | kg | X90CrCoMoV17 70% inox scrap (EU, USA) | 3.544402 | 31.412179 | 9.882732e-05 | Global
metals, ferro | kg | X90CrMoV18 (440B) 23% inox scrap (China) | 6.458731 | 43.131429 | 0.00018008656 | Global
metals, ferro | kg | X90CrMoV18 (440B) 44% inox scrap (World) | 5.169631 | 37.742267 | 0.00014414302 | Global
metals, ferro | kg | X90CrMoV18 (440B) 70% inox scrap (EU, USA) | 3.646148 | 31.373258 | 0.00010166429 | Global
metals, ferro | kg | 10SPb20 (1.0721) | 2.532141 | 23.943989 | 7.0602806e-05 | Global
metals, ferro | kg | 35S20 (1.0726) | 2.5450874 | 24.036151 | 7.096379e-05 | Global
metals, ferro | kg | 9S20 | 2.515454 | 24.021618 | 7.0137535e-05 | Global
metals, ferro | kg | 9SMnPb (1.0718) | 2.5378452 | 23.828158 | 7.0761859e-05 | Global
metals, ferro | kg | GS-10Ni6 | 2.6462478 | 26.976378 | 7.378441e-05 | Global
metals, ferro | kg | GS-22Mo4 | 2.645579 | 24.140941 | 7.376576e-05 | Global
metals, ferro | kg | GS-25CrMo4 | 3.160258 | 35.452544 | 8.811638e-05 | Global
metals, ferro | kg | GS-45.3 | 2.568735 | 23.876242 | 7.1623138e-05 | Global
metals, ferro | kg | GS-70 | 2.362131 | 22.335284 | 6.5862472e-05 | Global
metals, ferro | kg | GS-X40CrNiSi 25 12 | 8.447183 | 49.472597 | 0.00023552987 | Global
metals, ferro | kg | HA | 4.392233 | 25.225632 | 0.0001224671 | Global
metals, ferro | kg | HT | 8.500385 | 91.561485 | 0.00023701327 | Global
metals, ferro | kg | Fe360 | 2.4038776 | 22.76885 | 6.7026487e-05 | Global
metals, ferro | kg | Fe470 | 2.4038776 | 22.76885 | 6.7026487e-05 | Global
metals, ferro | kg | Fe520 | 2.4038776 | 22.76885 | 6.7026487e-05 | Global
metals, ferro | kg | St13 | 2.4038776 | 22.76885 | 6.7026487e-05 | Global
metals, ferro | kg | A517a | 2.703036 | 24.122415 | 7.5367823e-05 | Global
metals, ferro | kg | A517b | 2.671791 | 24.124251 | 7.4496618e-05 | Global
metals, ferro | kg | S355J2G1W | 2.4038776 | 22.76885 | 6.7026487e-05 | Global
metals, ferro | kg | St14 | 2.4038776 | 22.76885 | 6.7026487e-05 | Global
metals, ferro | kg | 14NiCr14 | 3.1175174 | 30.756122 | 8.6924656e-05 | Global
metals, ferro | kg | 15Cr3 | 2.6541104 | 24.049545 | 7.400364e-05 | Global
metals, ferro | kg | 18NiCr8 | 3.084834 | 27.991834 | 8.6013366e-05 | Global
metals, ferro | kg | 25CrMo4 | 2.763424 | 24.146966 | 7.7051597e-05 | Global
metals, ferro | kg | 30CrNiMo8 | 3.136873 | 28.066284 | 8.7464349e-05 | Global
metals, ferro | kg | 34Cr4 | 2.747009 | 24.329551 | 7.6593887e-05 | Global
metals, ferro | kg | 34CrAl6 | 2.864871 | 24.659141 | 7.9880201e-05 | Global
metals, ferro | kg | 35NiCr18 | 3.164903 | 32.615944 | 8.824588e-05 | Global
metals, ferro | kg | 36NiCr6 | 2.753984 | 26.858362 | 7.6788386e-05 | Global
metals, ferro | kg | 37MnSi5 | 2.5794896 | 24.179399 | 7.1923014e-05 | Global
metals, ferro | kg | 42CrMo4 | 2.7646424 | 24.118168 | 7.7085567e-05 | Global
metals, ferro | kg | 50 CrV4 | 2.770724 | 24.411379 | 7.7255135e-05 | Global
metals, ferro | kg | C15 | 2.5293276 | 23.966848 | 7.0524366e-05 | Global
metals, ferro | kg | C35 | 2.653439 | 24.790457 | 7.3984911e-05 | Global
metals, ferro | kg | C45 | 2.655912 | 24.77364 | 7.405386e-05 | Global
metals, ferro | kg | C55 | 2.5318 | 23.95003 | 7.0593314e-05 | Global
metals, ferro | kg | C60 | 2.5318 | 23.95003 | 7.0593314e-05 | Global
metals, ferro | kg | 13CrMo4 5 (1.7335) | 2.756964 | 24.161312 | 7.6871467e-05 | Global
metals, ferro | kg | 21MoV53 | 2.716814 | 25.119336 | 7.5751976e-05 | Global
metals, ferro | kg | 22Mo4 | 2.580692 | 24.008466 | 7.1956545e-05 | Global
metals, ferro | kg | 28NiCrMo4 | 2.657436 | 26.191514 | 7.4096369e-05 | Global
metals, ferro | kg | 15NiMn6 (1.6228) | 2.676972 | 26.941754 | 7.4641086e-05 | Global
metals, ferro | kg | A514(A) | 2.689734 | 23.919142 | 7.4996929e-05 | Global
metals, ferro | kg | ASt35 (1.0346) | 2.5292144 | 24.010624 | 7.0521208e-05 | Global
metals, ferro | kg | X12CrNi 18 9 | 6.815493 | 43.218054 | 0.00019003402 | Global
metals, ferro | kg | X12Ni5 (1.5680) | 2.5772834 | 26.032411 | 7.18615e-05 | Global
metals, ferro | kg | X8Ni9 | 3.303534 | 40.953189 | 9.2111307e-05 | Global
metals, ferro | kg | 38Si6 | 2.5693152 | 24.356109 | 7.1639325e-05 | Global
metals, ferro | kg | 50CrV4 | 2.768737 | 24.491542 | 7.7199726e-05 | Global
metals, ferro | kg | 55Si7 | 2.5799214 | 24.364613 | 7.1935054e-05 | Global
metals, ferro | kg | 67SiCr5 | 2.64333 | 24.46164 | 7.3703046e-05 | Global
metals, ferro | kg | Aluminium (primary) Global average | 11.759122 | 118.14647 | 0.00032787552 | Global
metals, ferro | kg | Aluminium trade mix Global (64% prim 36% sec) | 7.796 | 79.677098 | 0.00021737316 | Global
Note on A1: Data type: Categorical (text)
Note on B1: Data type: Various (e.g. kg, kWh)
Note on C1: Data type: Categorical (text)
Note on D1: Data type: Carbon footprint
Note on E1: Data type: Cumulative energy demand
Note on F1: Data type: Climate change impact
Note on G1: Data type: Categorical (text)