## Sheet1
. | industry | ..2 | process | carbon | region
A.100.02.101.250105 Steel market mix USA 69.2% EAF for beams & sheet | metals, ferro | Materials, metals, ferro | Steel market mix USA 69.2% EAF for beams & sheet | 1.2400796 | Global
A.100.02.102.250105 Steel virgin + 15% scrap BOF for beams & sheet | metals, ferro | Materials, metals, ferro | Steel virgin + 15% scrap BOF for beams & sheet | 2.509 | Global
A.100.02.103.250105 Steel from 100% scrap EAF for beams & sheet | metals, ferro | Materials, metals, ferro | Steel from 100% scrap EAF for beams & sheet | 0.6753 | Global
A.100.02.104.250105 Steel market mix Europe 49.8% EAF for beams & sheet | metals, ferro | Materials, metals, ferro | Steel market mix Europe 49.8% EAF for beams & sheet | 1.5958174 | Global
A.100.02.105.250105 Steel market mix China 9% EAF for beams & sheet | metals, ferro | Materials, metals, ferro | Steel market mix China 9% EAF for beams & sheet | 2.32563 | Global
A.100.02.106.250105 Steel welded pipes 8.5% scrap BOF | metals, ferro | Materials, metals, ferro | Steel welded pipes 8.5% scrap BOF | 2.799 | Global
A.100.02.107.250105 Steel seamless pipes 33% scrap BOF | metals, ferro | Materials, metals, ferro | Steel seamless pipes 33% scrap BOF | 3.157 | Global
A.100.04.102.230701 GG35 | metals, ferro | Materials, metals, ferro, cast irons | GG35 | 1.2159612 | Global
A.100.04.103.230701 GGG-NiCr | metals, ferro | Materials, metals, ferro, cast irons | GGG-NiCr | 2.375381 | Global
A.100.04.104.230701 GGG-NiSiCr | metals, ferro | Materials, metals, ferro, cast irons | GGG-NiSiCr | 2.424924 | Global
A.100.04.105.230701 GGG40 | metals, ferro | Materials, metals, ferro, cast irons | GGG40 | 1.2159612 | Global
A.100.04.106.230701 GGG60 | metals, ferro | Materials, metals, ferro, cast irons | GGG60 | 1.384873 | Global
A.100.04.107.230701 GGG70 | metals, ferro | Materials, metals, ferro, cast irons | GGG70 | 1.270227 | Global
A.100.04.108.230701 GGL-NiCuCr | metals, ferro | Materials, metals, ferro, cast irons | GGL-NiCuCr | 2.105812 | Global
A.100.06.101.230701 Stainless Steel (secondary), average | metals, ferro | Materials, metals, ferro, stainless steel | Stainless Steel (secondary), average | 1.8179698 | Global
A.100.06.102.230701 GX12Cr14 (CA15) 23% inox scrap (China) | metals, ferro | Materials, metals, ferro, stainless steel | GX12Cr14 (CA15) 23% inox scrap (China) | 5.697376 | Global
A.100.06.103.230701 GX12Cr14 (CA15) 44% inox scrap (World) | metals, ferro | Materials, metals, ferro, stainless steel | GX12Cr14 (CA15) 44% inox scrap (World) | 4.619763 | Global
A.100.06.104.230701 GX12Cr14 (CA15) 70% inox scrap (EU, USA) | metals, ferro | Materials, metals, ferro, stainless steel | GX12Cr14 (CA15) 70% inox scrap (EU, USA) | 3.346221 | Global
A.100.06.105.230701 GX5CrNi19 10 (CF8) 23% inox scrap (China) | metals, ferro | Materials, metals, ferro, stainless steel | GX5CrNi19 10 (CF8) 23% inox scrap (China) | 7.186779 | Global
A.100.06.106.230701 GX5CrNi19 10 (CF8) 44% inox scrap (World) | metals, ferro | Materials, metals, ferro, stainless steel | GX5CrNi19 10 (CF8) 44% inox scrap (World) | 5.695443 | Global
A.100.06.107.230701 GX5CrNi19 10 (CF8) 70% inox scrap (EU, USA) | metals, ferro | Materials, metals, ferro, stainless steel | GX5CrNi19 10 (CF8) 70% inox scrap (EU, USA) | 3.9329552 | Global
A.100.06.108.230701 X10Cr13 (mart 410) 23% inox scrap (China) | metals, ferro | Materials, metals, ferro, stainless steel | X10Cr13 (mart 410) 23% inox scrap (China) | 6.289855 | Global
A.100.06.109.230701 X10Cr13 (mart 410) 44% inox scrap (World) | metals, ferro | Materials, metals, ferro, stainless steel | X10Cr13 (mart 410) 44% inox scrap (World) | 5.047664 | Global
A.100.06.110.230701 X10Cr13 (mart 410) 70% inox scrap (EU, USA) | metals, ferro | Materials, metals, ferro, stainless steel | X10Cr13 (mart 410) 70% inox scrap (EU, USA) | 3.5796214 | Global
A.100.06.111.230701 X10CrNiMoNb 23% inox scrap (China) | metals, ferro | Materials, metals, ferro, stainless steel | X10CrNiMoNb 23% inox scrap (China) | 7.644478 | Global
A.100.06.112.230701 X10CrNiMoNb 44% inox scrap (World) | metals, ferro | Materials, metals, ferro, stainless steel | X10CrNiMoNb 44% inox scrap (World) | 6.026003 | Global
A.100.06.113.230701 X10CrNiMoNb 70% inox scrap (EU, USA) | metals, ferro | Materials, metals, ferro, stainless steel | X10CrNiMoNb 70% inox scrap (EU, USA) | 4.113261 | Global
A.100.06.114.230701 X10CrNiS (303) 23% inox scrap (China) | metals, ferro | Materials, metals, ferro, stainless steel | X10CrNiS (303) 23% inox scrap (China) | 6.9808 | Global
A.100.06.115.230701 X10CrNiS (303) 44% inox scrap (World) | metals, ferro | Materials, metals, ferro, stainless steel | X10CrNiS (303) 44% inox scrap (World) | 5.546681 | Global
A.100.06.116.230701 X10CrNiS (303) 70% inox scrap (EU, USA) | metals, ferro | Materials, metals, ferro, stainless steel | X10CrNiS (303) 70% inox scrap (EU, USA) | 3.851812 | Global
A.100.06.117.230701 X12Cr13 (416) 23% inox scrap (China) | metals, ferro | Materials, metals, ferro, stainless steel | X12Cr13 (416) 23% inox scrap (China) | 5.645658 | Global
A.100.06.118.230701 X12Cr13 (416) 44% inox scrap (World) | metals, ferro | Materials, metals, ferro, stainless steel | X12Cr13 (416) 44% inox scrap (World) | 4.582411 | Global
A.100.06.119.230701 X12Cr13 (416) 70% inox scrap (EU, USA) | metals, ferro | Materials, metals, ferro, stainless steel | X12Cr13 (416) 70% inox scrap (EU, USA) | 3.325847 | Global
A.100.06.120.230701 X12CrNi17 7 (301) 23% inox scrap (China) | metals, ferro | Materials, metals, ferro, stainless steel | X12CrNi17 7 (301) 23% inox scrap (China) | 5.645658 | Global
A.100.06.121.230701 X12CrNi17 7 (301) 44% inox scrap (World) | metals, ferro | Materials, metals, ferro, stainless steel | X12CrNi17 7 (301) 44% inox scrap (World) | 4.582411 | Global
A.100.06.122.230701 X12CrNi17 7 (301) 70% inox scrap (EU, USA) | metals, ferro | Materials, metals, ferro, stainless steel | X12CrNi17 7 (301) 70% inox scrap (EU, USA) | 3.325847 | Global
A.100.06.123.230701 X20Cr13 (420) 23% inox scrap (China) | metals, ferro | Materials, metals, ferro, stainless steel | X20Cr13 (420) 23% inox scrap (China) | 5.733148 | Global
A.100.06.124.230701 X20Cr13 (420) 44% inox scrap (World) | metals, ferro | Materials, metals, ferro, stainless steel | X20Cr13 (420) 44% inox scrap (World) | 4.645599 | Global
A.100.06.125.230701 X20Cr13 (420) 70% inox scrap (EU, USA) | metals, ferro | Materials, metals, ferro, stainless steel | X20Cr13 (420) 70% inox scrap (EU, USA) | 3.360313 | Global
A.100.06.126.230701 X22CrNi17 (431) 23% inox scrap (China) | metals, ferro | Materials, metals, ferro, stainless steel | X22CrNi17 (431) 23% inox scrap (China) | 6.207639 | Global
A.100.06.127.230701 X22CrNi17 (431) 44% inox scrap (World) | metals, ferro | Materials, metals, ferro, stainless steel | X22CrNi17 (431) 44% inox scrap (World) | 4.988286 | Global
A.100.06.128.230701 X22CrNi17 (431) 70% inox scrap (EU, USA) | metals, ferro | Materials, metals, ferro, stainless steel | X22CrNi17 (431) 70% inox scrap (EU, USA) | 3.5472334 | Global
A.100.06.129.230701 X2CrNiMo1712 (316L) 23% imox scrap (China) | metals, ferro | Materials, metals, ferro, stainless steel | X2CrNiMo1712 (316L) 23% imox scrap (China) | 7.372401 | Global
A.100.06.130.230701 X2CrNiMo1712 (316L) 44% imox scrap (World) | metals, ferro | Materials, metals, ferro, stainless steel | X2CrNiMo1712 (316L) 44% imox scrap (World) | 5.829504 | Global
A.100.06.131.230701 X2CrNiMo1712 (316L) 70% imox scrap (EU, USA) | metals, ferro | Materials, metals, ferro, stainless steel | X2CrNiMo1712 (316L) 70% imox scrap (EU, USA) | 4.006079 | Global
A.100.06.132.230701 X30Cr13 (~420) 23% inox scrap (China) | metals, ferro | Materials, metals, ferro, stainless steel | X30Cr13 (~420) 23% inox scrap (China) | 5.640902 | Global
A.100.06.133.230701 X30Cr13 (~420) 44% inox scrap (World) | metals, ferro | Materials, metals, ferro, stainless steel | X30Cr13 (~420) 44% inox scrap (World) | 4.5789766 | Global
A.100.06.134.230701 X30Cr13 (~420) 70% inox scrap (EU, USA) | metals, ferro | Materials, metals, ferro, stainless steel | X30Cr13 (~420) 70% inox scrap (EU, USA) | 3.323974 | Global
A.100.06.135.230701 X35CrMo17 23% inox scrap (China) | metals, ferro | Materials, metals, ferro, stainless steel | X35CrMo17 23% inox scrap (China) | 6.183993 | Global
A.100.06.136.230701 X35CrMo17 44% inox scrap (World) | metals, ferro | Materials, metals, ferro, stainless steel | X35CrMo17 44% inox scrap (World) | 4.971209 | Global
A.100.06.137.230701 X35CrMo17 70% inox scrap (EU, USA) | metals, ferro | Materials, metals, ferro, stainless steel | X35CrMo17 70% inox scrap (EU, USA) | 3.537918 | Global
A.100.06.138.230701 X5CrNi18 (304) 23% inox scrap (China) | metals, ferro | Materials, metals, ferro, stainless steel | X5CrNi18 (304) 23% inox scrap (China) | 7.194457 | Global
A.100.06.139.230701 X5CrNi18 (304) 44% inox scrap (World) | metals, ferro | Materials, metals, ferro, stainless steel | X5CrNi18 (304) 44% inox scrap (World) | 5.700988 | Global
A.100.06.140.230701 X5CrNi18 (304) 70% inox scrap (EU, USA) | metals, ferro | Materials, metals, ferro, stainless steel | X5CrNi18 (304) 70% inox scrap (EU, USA) | 3.93598 | Global
A.100.06.141.230701 X5CrNiMo18 (316) 23% inox scrap (China) | metals, ferro | Materials, metals, ferro, stainless steel | X5CrNiMo18 (316) 23% inox scrap (China) | 7.510628 | Global
A.100.06.142.230701 X5CrNiMo18 (316) 44% inox scrap (World) | metals, ferro | Materials, metals, ferro, stainless steel | X5CrNiMo18 (316) 44% inox scrap (World) | 5.929334 | Global
A.100.06.143.230701 X5CrNiMo18 (316) 70% inox scrap (EU, USA) | metals, ferro | Materials, metals, ferro, stainless steel | X5CrNiMo18 (316) 70% inox scrap (EU, USA) | 4.060532 | Global
A.100.06.144.230701 X6Cr17 (430) 23% inox scrap (China) | metals, ferro | Materials, metals, ferro, stainless steel | X6Cr17 (430) 23% inox scrap (China) | 6.083918 | Global
A.100.06.145.230701 X6Cr17 (430) 44% inox scrap (World) | metals, ferro | Materials, metals, ferro, stainless steel | X6Cr17 (430) 44% inox scrap (World) | 4.8989324 | Global
A.100.06.146.230701 X6Cr17 (430) 70% inox scrap (EU, USA) | metals, ferro | Materials, metals, ferro, stainless steel | X6Cr17 (430) 70% inox scrap (EU, USA) | 3.498495 | Global
A.100.06.147.230701 X6CrNi18 (~304) 23% inox scrap (China) | metals, ferro | Materials, metals, ferro, stainless steel | X6CrNi18 (~304) 23% inox scrap (China) | 7.194457 | Global
A.100.06.148.230701 X6CrNi18 (~304) 44% inox scrap (World) | metals, ferro | Materials, metals, ferro, stainless steel | X6CrNi18 (~304) 44% inox scrap (World) | 5.700988 | Global
A.100.06.149.230701 X6CrNi18 (~304) 70% inox scrap (EU, USA) | metals, ferro | Materials, metals, ferro, stainless steel | X6CrNi18 (~304) 70% inox scrap (EU, USA) | 3.93598 | Global
A.100.06.150.230701 X7CrAl13 (405) 23% inox scrap (China) | metals, ferro | Materials, metals, ferro, stainless steel | X7CrAl13 (405) 23% inox scrap (China) | 5.649036 | Global
A.100.06.151.230701 X7CrAl13 (405) 44% inox scrap (World) | metals, ferro | Materials, metals, ferro, stainless steel | X7CrAl13 (405) 44% inox scrap (World) | 4.584851 | Global
A.100.06.152.230701 X7CrAl13 (405) 70% inox scrap (EU, USA) | metals, ferro | Materials, metals, ferro, stainless steel | X7CrAl13 (405) 70% inox scrap (EU, USA) | 3.327178 | Global
A.100.06.153.230701 X90CrCoMoV17 23% inox scrap (China) | metals, ferro | Materials, metals, ferro, stainless steel | X90CrCoMoV17 23% inox scrap (China) | 6.2004504 | Global
A.100.06.154.230701 X90CrCoMoV17 44% inox scrap (World) | metals, ferro | Materials, metals, ferro, stainless steel | X90CrCoMoV17 44% inox scrap (World) | 4.983095 | Global
A.100.06.155.230701 X90CrCoMoV17 70% inox scrap (EU, USA) | metals, ferro | Materials, metals, ferro, stainless steel | X90CrCoMoV17 70% inox scrap (EU, USA) | 3.544402 | Global
A.100.06.156.230701 X90CrMoV18 (440B) 23% inox scrap (China) | metals, ferro | Materials, metals, ferro, stainless steel | X90CrMoV18 (440B) 23% inox scrap (China) | 6.458731 | Global
A.100.06.157.230701 X90CrMoV18 (440B) 44% inox scrap (World) | metals, ferro | Materials, metals, ferro, stainless steel | X90CrMoV18 (440B) 44% inox scrap (World) | 5.169631 | Global
A.100.06.158.230701 X90CrMoV18 (440B) 70% inox scrap (EU, USA) | metals, ferro | Materials, metals, ferro, stainless steel | X90CrMoV18 (440B) 70% inox scrap (EU, USA) | 3.646148 | Global
A.100.08.101.230701 10SPb20 (1.0721) | metals, ferro | Materials, metals, ferro, steel automation | 10SPb20 (1.0721) | 2.532141 | Global
A.100.08.102.230701 35S20 (1.0726) | metals, ferro | Materials, metals, ferro, steel automation | 35S20 (1.0726) | 2.5450874 | Global
A.100.08.103.230701 9S20 | metals, ferro | Materials, metals, ferro, steel automation | 9S20 | 2.515454 | Global
A.100.08.104.230701 9SMnPb (1.0718) | metals, ferro | Materials, metals, ferro, steel automation | 9SMnPb (1.0718) | 2.5378452 | Global
A.100.10.101.230701 GS-10Ni6 | metals, ferro | Materials, metals, ferro, steel cast | GS-10Ni6 | 2.6462478 | Global
A.100.10.102.230701 GS-22Mo4 | metals, ferro | Materials, metals, ferro, steel cast | GS-22Mo4 | 2.645579 | Global
A.100.10.103.230701 GS-25CrMo4 | metals, ferro | Materials, metals, ferro, steel cast | GS-25CrMo4 | 3.160258 | Global
A.100.10.104.230701 GS-45.3 | metals, ferro | Materials, metals, ferro, steel cast | GS-45.3 | 2.568735 | Global
A.100.10.105.230701 GS-70 | metals, ferro | Materials, metals, ferro, steel cast | GS-70 | 2.362131 | Global
A.100.10.106.230701 GS-X40CrNiSi 25 12 | metals, ferro | Materials, metals, ferro, steel cast | GS-X40CrNiSi 25 12 | 8.447183 | Global
A.100.10.107.230701 HA | metals, ferro | Materials, metals, ferro, steel cast | HA | 4.392233 | Global
A.100.10.108.230701 HT | metals, ferro | Materials, metals, ferro, steel cast | HT | 8.500385 | Global
A.100.12.101.230701 Fe360 | metals, ferro | Materials, metals, ferro, steel construction | Fe360 | 2.4038776 | Global
A.100.12.102.230701 Fe470 | metals, ferro | Materials, metals, ferro, steel construction | Fe470 | 2.4038776 | Global
A.100.12.103.230701 Fe520 | metals, ferro | Materials, metals, ferro, steel construction | Fe520 | 2.4038776 | Global
A.100.12.104.230701 St13 | metals, ferro | Materials, metals, ferro, steel construction | St13 | 2.4038776 | Global
A.100.14.101.230701 A517a | metals, ferro | Materials, metals, ferro, steel draw | A517a | 2.703036 | Global
A.100.14.102.230701 A517b | metals, ferro | Materials, metals, ferro, steel draw | A517b | 2.671791 | Global
A.100.14.103.230701 S355J2G1W | metals, ferro | Materials, metals, ferro, steel draw | S355J2G1W | 2.4038776 | Global
A.100.14.104.230701 St14 | metals, ferro | Materials, metals, ferro, steel draw | St14 | 2.4038776 | Global
A.100.16.101.230701 14NiCr14 | metals, ferro | Materials, metals, ferro, steel high grade | 14NiCr14 | 3.1175174 | Global
A.100.16.102.230701 15Cr3 | metals, ferro | Materials, metals, ferro, steel high grade | 15Cr3 | 2.6541104 | Global
A.100.16.103.230701 18NiCr8 | metals, ferro | Materials, metals, ferro, steel high grade | 18NiCr8 | 3.084834 | Global
A.100.16.104.230701 25CrMo4 | metals, ferro | Materials, metals, ferro, steel high grade | 25CrMo4 | 2.763424 | Global
A.100.16.105.230701 30CrNiMo8 | metals, ferro | Materials, metals, ferro, steel high grade | 30CrNiMo8 | 3.136873 | Global
A.100.16.106.230701 34Cr4 | metals, ferro | Materials, metals, ferro, steel high grade | 34Cr4 | 2.747009 | Global
A.100.16.107.230701 34CrAl6 | metals, ferro | Materials, metals, ferro, steel high grade | 34CrAl6 | 2.864871 | Global
A.100.16.108.230701 35NiCr18 | metals, ferro | Materials, metals, ferro, steel high grade | 35NiCr18 | 3.164903 | Global
A.100.16.109.230701 36NiCr6 | metals, ferro | Materials, metals, ferro, steel high grade | 36NiCr6 | 2.753984 | Global
A.100.16.110.230701 37MnSi5 | metals, ferro | Materials, metals, ferro, steel high grade | 37MnSi5 | 2.5794896 | Global
A.100.16.111.230701 42CrMo4 | metals, ferro | Materials, metals, ferro, steel high grade | 42CrMo4 | 2.7646424 | Global
A.100.16.112.230701 50 CrV4 | metals, ferro | Materials, metals, ferro, steel high grade | 50 CrV4 | 2.770724 | Global
A.100.16.113.230701 C15 | metals, ferro | Materials, metals, ferro, steel high grade | C15 | 2.5293276 | Global
A.100.16.114.230701 C35 | metals, ferro | Materials, metals, ferro, steel high grade | C35 | 2.653439 | Global
A.100.16.115.230701 C45 | metals, ferro | Materials, metals, ferro, steel high grade | C45 | 2.655912 | Global
A.100.16.116.230701 C55 | metals, ferro | Materials, metals, ferro, steel high grade | C55 | 2.5318 | Global
A.100.16.117.230701 C60 | metals, ferro | Materials, metals, ferro, steel high grade | C60 | 2.5318 | Global
A.100.18.101.230701 13CrMo4 5 (1.7335) | metals, ferro | Materials, metals, ferro, steel high temperature | 13CrMo4 5 (1.7335) | 2.756964 | Global
A.100.18.102.230701 21MoV53 | metals, ferro | Materials, metals, ferro, steel high temperature | 21MoV53 | 2.716814 | Global
A.100.18.103.230701 22Mo4 | metals, ferro | Materials, metals, ferro, steel high temperature | 22Mo4 | 2.580692 | Global
A.100.18.104.230701 28NiCrMo4 | metals, ferro | Materials, metals, ferro, steel high temperature | 28NiCrMo4 | 2.657436 | Global
A.100.20.101.230701 15NiMn6 (1.6228) | metals, ferro | Materials, metals, ferro, steel low temperature | 15NiMn6 (1.6228) | 2.676972 | Global
A.100.20.102.230701 A514(A) | metals, ferro | Materials, metals, ferro, steel low temperature | A514(A) | 2.689734 | Global
A.100.20.103.230701 ASt35 (1.0346) | metals, ferro | Materials, metals, ferro, steel low temperature | ASt35 (1.0346) | 2.5292144 | Global
A.100.20.104.230701 X12CrNi 18 9 | metals, ferro | Materials, metals, ferro, steel low temperature | X12CrNi 18 9 | 6.815493 | Global
A.100.20.105.230701 X12Ni5 (1.5680) | metals, ferro | Materials, metals, ferro, steel low temperature | X12Ni5 (1.5680) | 2.5772834 | Global
A.100.20.106.230701 X8Ni9 | metals, ferro | Materials, metals, ferro, steel low temperature | X8Ni9 | 3.303534 | Global
A.100.22.101.230701 38Si6 | metals, ferro | Materials, metals, ferro, steel spring | 38Si6 | 2.5693152 | Global
A.100.22.102.230701 50CrV4 | metals, ferro | Materials, metals, ferro, steel spring | 50CrV4 | 2.768737 | Global
A.100.22.103.230701 55Si7 | metals, ferro | Materials, metals, ferro, steel spring | 55Si7 | 2.5799214 | Global
A.100.22.104.230701 67SiCr5 | metals, ferro | Materials, metals, ferro, steel spring | 67SiCr5 | 2.64333 | Global
A.100.24.099.241123 Aluminium (primary) Global average | metals, ferro | Materials, metals, non ferro Note: when 'virgin' is added it is 100% primary, when nothing is added it is a european market mix accoding to JRC report : Towards recycling indicators based on EU flows and raw materials analysis system data. 2018 | Aluminium (primary) Global average | 11.759122 | Global
A.100.24.100.241123 Aluminium trade mix Global (64% prim 36% sec) | metals, ferro | Materials, metals, non ferro Note: when 'virgin' is added it is 100% primary, when nothing is added it is a european market mix accoding to JRC report : Towards recycling indicators based on EU flows and raw materials analysis system data. 2018 | Aluminium trade mix Global (64% prim 36% sec) | 7.796 | Global